## PET>DMT 데이터 표
PET>DMT | X | X | X | X | X | X | X | X | X | X | X | X | X | X | X | X | X | X | X | X | X | X | X | X | X | X | X | Y | Y | Y
Paper No. | Reactor type | Process mode | Temperature (°C) | Reaction time (min) | Pressure (bar) | Stirring speed (rpm) | Catalyst | Catalyst loading (wt%) | Catalyst loading (mol%) | Catalyst amount (mg) | Catalyst amount (mmol) | Catalyst condition/type | PET amount (g) | PET feed/amount | PET substrate/source | Methanol amount (mL) | Methanol amount (g) | Methanol/PET ratio | Methanol/PET ratio basis | DMC amount (mL) | Solvent/cosolvent | Additive/pretreatment/condition | Reuse/regeneration cycle | Studied variable | Studied value temperature (°C) | Studied value numeric | Studied value | DMT yield (%) | DMT selectivity/purity (%) | DMT recovery/isolation yield (%)
1 | Microwave batch reactor (sealed 30 mL microwave vial) | Microwave-assisted protic ionic-liquid methanolysis | [12 empty] | Waste PET bottles | [8 empty] | Feedstock |  |  | Waste PET bottles | 98
1 | Microwave batch reactor (sealed 30 mL microwave vial) | Microwave-assisted protic ionic-liquid methanolysis | [12 empty] | Carpet waste | [8 empty] | Feedstock |  |  | Carpet waste | 97
1 | Literature comparison | Literature comparison in Paper 1 Table 1 | [21 empty] | Catalyst |  |  |  | 99
1 | Literature comparison | Literature comparison in Paper 1 Table 1 |  |  |  |  | [Bmim][BF4] | [16 empty] | Catalyst |  |  | [Bmim][BF4] | 97
1 | Literature comparison | Literature comparison in Paper 1 Table 1 |  |  |  |  | DBU | [16 empty] | Catalyst |  |  | DBU | 75
1 | Literature comparison | Literature comparison in Paper 1 Table 1 |  |  |  |  | TBD | [16 empty] | Catalyst |  |  | TBD | 70
1 | Literature comparison | Literature comparison in Paper 1 Table 1 |  |  |  |  | NaOMe | [16 empty] | Catalyst |  |  | NaOMe | 62
1 | Literature comparison | Literature comparison in Paper 1 Table 1 |  |  |  |  | 2CO3 | [16 empty] | Catalyst |  |  | 2CO3 | 77
1 | Literature comparison | Literature comparison in Paper 1 Table 1 |  |  |  |  | Mg(OMe)2 | [16 empty] | Catalyst |  |  | Mg(OMe)2 | 80
1 | Literature comparison | Literature comparison in Paper 1 Table 1 |  |  |  |  | MgO-modified NaY zeolite | [16 empty] | Catalyst |  |  | MgO-modified NaY zeolite | 85
1 | Literature comparison | Literature comparison in Paper 1 Table 1 |  |  |  |  | N222 | [16 empty] | Catalyst |  |  | N222 | 88
1 | Literature comparison | Literature comparison in Paper 1 Table 1 |  |  |  |  | Zn(OAc)2 | [16 empty] | Catalyst |  |  | Zn(OAc)2 | 98
1 | Literature comparison | Literature comparison in Paper 1 Table 1 |  |  |  |  | DBN + phenol | [16 empty] | Catalyst |  |  | DBN + phenol | 95
1 | Literature comparison | Literature comparison in Paper 1 Table 1 |  |  |  |  | Al[OCH2]3 | [16 empty] | Catalyst |  |  | Al[OCH2]3 | 64
1 | Literature comparison | Literature comparison in Paper 1 Table 1 |  |  |  |  | Pil-Zn²+ | [16 empty] | Catalyst |  |  | Pil-Zn²+ | 90
1 | Microwave batch reactor (sealed 30 mL microwave vial) | Microwave-assisted protic ionic-liquid methanolysis | 160 | [20 empty] | Temperature | 160 | 160 |  | 54 | 90
1 | Microwave batch reactor (sealed 30 mL microwave vial) | Microwave-assisted protic ionic-liquid methanolysis | 180 | [20 empty] | Temperature | 180 | 180 |  | 70 | 81
1 | Microwave batch reactor (sealed 30 mL microwave vial) | Microwave-assisted protic ionic-liquid methanolysis |  | 3 | [19 empty] | Reaction time | 3 | 3 |  | 98
2 | Stirred batch reactor | GVL/MeOH cosolvent-assisted methanolysis | 140 | [20 empty] | Temperature | 140 | 140 |  | 20
2 | Stirred batch reactor | GVL/MeOH cosolvent-assisted methanolysis | 150 | [20 empty] | Temperature | 150 | 150 |  | 98
2 | Stirred batch reactor | GVL/MeOH cosolvent-assisted methanolysis | [5 empty] | 0.05 | [15 empty] | Catalyst loading | 0.05 | 0.05 |  | 45.1
2 | Stirred batch reactor | GVL/MeOH cosolvent-assisted methanolysis | [5 empty] | 0.1 | [15 empty] | Catalyst loading | 0.1 | 0.1 |  | 95.3
2 | Stirred batch reactor | GVL/MeOH cosolvent-assisted methanolysis | [5 empty] | 0.2 | [15 empty] | Catalyst loading | 0.2 | 0.2 |  | 97.8
2 | Stirred batch reactor | GVL/MeOH cosolvent-assisted methanolysis | 150 | 120 | [16 empty] | GVL/MeOH |  |  | Reaction Condition | 150 |  | GVL/MeOH | 97.8
2 | Stirred batch reactor | GVL/MeOH cosolvent-assisted methanolysis |  |  |  |  | BLA | [16 empty] | Catalyst |  |  | BLA | 78
2 | Stirred batch reactor | GVL/MeOH cosolvent-assisted methanolysis |  |  |  |  | MgO/NaY | [16 empty] | Catalyst |  |  | MgO/NaY | 91
2 | Stirred batch reactor | GVL/MeOH cosolvent-assisted methanolysis |  |  |  |  | Zn²+ | [16 empty] | Catalyst |  |  | Zn²+ | 97.8
2 | Stirred batch reactor | GVL/MeOH cosolvent-assisted methanolysis | 150 | 120 | [16 empty] | GVL/MeOH = 6:4 |  |  | Reaction Condition | 150 |  | GVL/MeOH = 6:4 |  |  | 97.8
3 | Stirred batch flask in water bath | Low-energy solvent-aided catalytic methanolysis | 25 |  | 110 | [18 empty] | Temperature | 25 | 25 |  | 93.1
3 | Stirred batch flask in water bath | Low-energy solvent-aided catalytic methanolysis |  |  | 110 | [15 empty] | Methanol only |  |  | Cosolvent |  |  | Methanol only | 3.6
3 | Stirred batch flask in water bath | Low-energy solvent-aided catalytic methanolysis |  |  | 110 | [15 empty] | Dichloromethane (DCM) |  |  | Cosolvent |  |  | Dichloromethane (DCM) | 93.1
3 | Stirred batch flask in water bath | Low-energy solvent-aided catalytic methanolysis |  |  | 110 |  | K2CO3 | [16 empty] | Catalyst |  |  | K2CO3 | 93
3 | Stirred batch flask in water bath | Low-energy solvent-aided catalytic methanolysis |  |  | 110 |  | CH3OK | [16 empty] | Catalyst |  |  | CH3OK | 85.5
3 | Stirred batch flask in water bath | Low-energy solvent-aided catalytic methanolysis |  |  | 110 |  | TBD | [16 empty] | Catalyst |  |  | TBD | 89.3
3 | Stirred batch flask in water bath | Low-energy solvent-aided catalytic methanolysis |  |  | 110 | [12 empty] | 20 | [5 empty] | Methanol/PET repeating unit molar ratio | 20 | 20 |  | 53.1
3 | Stirred batch flask in water bath | Low-energy solvent-aided catalytic methanolysis |  |  | 110 | [18 empty] | Catalyst/PET repeating unit molar ratio | 0.2 | 0.2 |  | 93.1
3 | Stirred batch flask in water bath | Low-energy solvent-aided catalytic methanolysis |  |  | 110 | [9 empty] | PET bottle (single-layer) | [8 empty] | Feedstock |  |  | PET bottle (single-layer) | 93.1
3 | Stirred batch flask in water bath | Low-energy solvent-aided catalytic methanolysis |  |  | 110 | [9 empty] | PET bottle (double-layer) | [8 empty] | Feedstock |  |  | PET bottle (double-layer) | 85.5
3 | Stirred batch flask in water bath | Low-energy solvent-aided catalytic methanolysis |  |  | 110 | [9 empty] | Coloured PET labels | [8 empty] | Feedstock |  |  | Coloured PET labels | 90.2
3 | Stirred batch flask in water bath | Low-energy solvent-aided catalytic methanolysis |  |  | 110 | [9 empty] | PET bottle (powder) | [8 empty] | Feedstock |  |  | PET bottle (powder) | 92.8
3 | Stirred batch flask in water bath | Low-energy solvent-aided catalytic methanolysis |  |  | 110 | [9 empty] | PET granules | [8 empty] | Feedstock |  |  | PET granules | 58.8
3 | Stirred batch flask in water bath | Low-energy solvent-aided catalytic methanolysis |  |  | 110 | [9 empty] | BHET monomer | [8 empty] | Feedstock |  |  | BHET monomer | 95.7
3 | Stirred batch flask in water bath | Low-energy solvent-aided catalytic methanolysis |  |  | 110 | [9 empty] | BHET dimer | [8 empty] | Feedstock |  |  | BHET dimer | 95.3
3 | Stirred batch flask in water bath | Low-energy solvent-aided catalytic methanolysis |  |  | 110 |  | CH3OK (0.2 mol) | [16 empty] | Catalyst |  |  | CH3OK (0.2 mol) | 85.5
3 | Stirred batch flask in water bath | Low-energy solvent-aided catalytic methanolysis |  |  | 110 |  | CH3OK (0.4 mol) | [16 empty] | Catalyst |  |  | CH3OK (0.4 mol) | 81.9
3 | Stirred batch flask in water bath | Low-energy solvent-aided catalytic methanolysis |  |  | 110 |  | K2CO3 (0.2 mol) | [16 empty] | Catalyst |  |  | K2CO3 (0.2 mol) | 93.1
3 | Stirred batch flask in water bath | Low-energy solvent-aided catalytic methanolysis | 25 |  | 110 | [12 empty] | 2 |  |  | DCM in 0.2:0.4:50:50 mixture | Moisture included in catalyst:moisture:MeOH:DCM mixture |  | Reaction condition | 25 |  | Catalyst:Moisture:MeOH:DCM = 0.2:0.4:50:50 | 93.1
3 | Stirred batch flask in water bath | Low-energy solvent-aided catalytic methanolysis |  |  | 110 | [16 empty] | Moisture-free projection |  | Reaction condition |  |  | Moisture-free projection | 98.5
4 | 13 mL stainless steel tubular batch reactor | Subcritical methanol vapor/tubular methanolysis | 220 | [20 empty] | Temperature | 220 | 220 |  | 91
4 | 13 mL stainless steel tubular batch reactor | Subcritical methanol vapor/tubular methanolysis | [15 empty] | 5 | [5 empty] | Methanol/PET ratio | 5 | 5 |  | 91
4 | 13 mL stainless steel tubular batch reactor | Subcritical methanol vapor/tubular methanolysis | 45 | [20 empty] | Temperature | 45 | 45 |  | 91
5 | Pressure-resistant stirred reaction flask | Nonmetallic DES-catalyzed methanolysis | 130 | 60 | 40 |  | DBN/Phenol | 5 |  |  |  |  | 1 |  | Yellow PET fiber |  |  | 3 | mass |  |  |  |  | PET substrate/source |  |  | Yellow PET fiber | 92.1
5 | Pressure-resistant stirred reaction flask | Nonmetallic DES-catalyzed methanolysis | 130 | 60 | 40 |  | DBN/Phenol | 5 |  |  |  |  | 1 |  | Blue PET fiber |  |  | 3 | mass |  |  |  |  | PET substrate/source |  |  | Blue PET fiber | 90.8
5 | Pressure-resistant stirred reaction flask | Nonmetallic DES-catalyzed methanolysis | 130 | 60 | 40 |  | DBN/Phenol | 5 |  |  |  |  | 1 |  | Colored PET piece |  |  | 3 | mass |  |  |  |  | PET substrate/source |  |  | Colored PET piece | 94.9
5 | Pressure-resistant stirred reaction flask | Nonmetallic DES-catalyzed methanolysis | 130 | 60 | 40 |  | DBN/Phenol | 5 |  |  |  |  | 1 |  | White PET powder |  |  | 3 | mass |  |  |  |  | PET substrate/source |  |  | White PET powder | 97.2
5 | Pressure-resistant stirred reaction flask | Nonmetallic DES-catalyzed methanolysis | 130 | 60 | 40 |  | DBN/Phenol | 5 |  |  |  |  | 1 |  | White PET piece |  |  | 3 | mass |  |  |  |  | PET substrate/source |  |  | White PET piece | 95.3
6 | PTFE rotor sealed in stainless-steel batch reactor | DMC-assisted metal-free methanolysis |  |  |  |  | [EMIm][OAc] | [9 empty] | 0.25 | [6 empty] | Catalyst |  |  | [EMIm][OAc] | 99
6 | PTFE rotor sealed in stainless-steel batch reactor | DMC-assisted metal-free methanolysis | 130 | [13 empty] | 0.25 | [6 empty] | Temperature | 130 | 130 |  | 99
6 | PTFE rotor sealed in stainless-steel batch reactor | DMC-assisted metal-free methanolysis | [14 empty] | 0.25 | [6 empty] | w(MeOH):w(PET) |  | 0 |  | 7
6 | PTFE rotor sealed in stainless-steel batch reactor | DMC-assisted metal-free methanolysis | [14 empty] | 0.25 | 1.3 | [5 empty] | w(MeOH):w(PET) | 1.3 | 1.3 |  | 99
6 | PTFE rotor sealed in stainless-steel batch reactor | DMC-assisted metal-free methanolysis | [5 empty] | 1 | [8 empty] | 0.25 | [6 empty] | Catalyst loading | 1 | 1 |  | 84
6 | PTFE rotor sealed in stainless-steel batch reactor | DMC-assisted metal-free methanolysis | [5 empty] | 5 | [8 empty] | 0.25 | [6 empty] | Catalyst loading | 5 | 5 |  | 99
6 | PTFE rotor sealed in stainless-steel batch reactor | DMC-assisted metal-free methanolysis |  | 2.5 | [12 empty] | 0.25 | [6 empty] | Reaction time | 2.5 | 2.5 |  | 99
6 | PTFE rotor sealed in stainless-steel batch reactor | DMC-assisted metal-free methanolysis | [12 empty] | PET yellow pallets |  | 0.25 | [6 empty] | PET raw material |  |  | PET yellow pallets | 94
6 | PTFE rotor sealed in stainless-steel batch reactor | DMC-assisted metal-free methanolysis | [12 empty] | PET woven tape |  | 0.25 | [6 empty] | PET raw material |  |  | PET woven tape | 97
6 | PTFE rotor sealed in stainless-steel batch reactor | DMC-assisted metal-free methanolysis | [12 empty] | PET non-woven fabric |  | 0.25 | [6 empty] | PET raw material |  |  | PET non-woven fabric | 98
6 | PTFE rotor sealed in stainless-steel batch reactor | DMC-assisted metal-free methanolysis | [12 empty] | Waste PET bottles |  | 0.25 | [6 empty] | PET raw material |  |  | Waste PET bottles | 99
6 | PTFE rotor sealed in stainless-steel batch reactor | DMC-assisted metal-free methanolysis | [12 empty] | PET woven mesh |  | 0.25 | [6 empty] | PET raw material |  |  | PET woven mesh | 96
6 | PTFE rotor sealed in stainless-steel batch reactor | DMC-assisted metal-free methanolysis | [12 empty] | PET transparent film |  | 0.25 | [6 empty] | PET raw material |  |  | PET transparent film | 99
6 | PTFE rotor sealed in stainless-steel batch reactor | DMC-assisted metal-free methanolysis | 130 | 150 |  |  | [EMIm][OAc] | [9 empty] | 0.25 | [6 empty] | Reaction condition | 130 |  | [EMIm][OAc] | 99
7 | 50 mL stainless steel high-pressure autoclave | Closed-loop polyester methanolysis | 160 | 60 | [17 empty] | air atmosphere |  | Reaction condition | 160 | 160 | air | 99 | 99.5
7 | 50 mL stainless steel high-pressure autoclave | Closed-loop polyester methanolysis | [19 empty] | Optimized reaction conditions |  | Reaction condition |  |  | Optimized reaction conditions | 99 | 99
7 | 50 mL stainless steel high-pressure autoclave | Closed-loop polyester methanolysis | [19 empty] | PET particles |  | PET waste |  |  | PET particles | 99
7 | 50 mL stainless steel high-pressure autoclave | Closed-loop polyester methanolysis | [19 empty] | PET slices (low crystallinity) |  | PET waste |  |  | PET slices (low crystallinity) | 99
7 | 50 mL stainless steel high-pressure autoclave | Closed-loop polyester methanolysis | [19 empty] | Bottle tablets |  | PET waste |  |  | Bottle tablets | 99
7 | 50 mL stainless steel high-pressure autoclave | Closed-loop polyester methanolysis | [19 empty] | PET/PC particles |  | PET waste |  |  | PET/PC particles | 99
7 | 50 mL stainless steel high-pressure autoclave | Closed-loop polyester methanolysis | [19 empty] | PET/PP packing boxes |  | PET waste |  |  | PET/PP packing boxes | 99
7 | 50 mL stainless steel high-pressure autoclave | Closed-loop polyester methanolysis | [19 empty] | PET/PE thin films |  | PET waste |  |  | PET/PE thin films | 99
7 | 50 mL stainless steel high-pressure autoclave | Closed-loop polyester methanolysis | [19 empty] | PET color bottles |  | PET waste |  |  | PET color bottles | 98
8 | Teflon-lined autoclave | Magnetically retrievable catalyst methanolysis |  |  | 400 | [11 empty] | 0.03 | 1 | [5 empty] | Methanol amount | 1 | 1 |  | 48
8 | Teflon-lined autoclave | Magnetically retrievable catalyst methanolysis |  |  | 400 | [11 empty] | 0.03 | 2 | [5 empty] | Methanol amount | 2 | 2 |  | 81
8 | Teflon-lined autoclave | Magnetically retrievable catalyst methanolysis |  |  | 400 | [11 empty] | 0.03 | 3 | [5 empty] | Methanol amount | 3 | 3 |  | 99
8 | Teflon-lined autoclave | Magnetically retrievable catalyst methanolysis |  |  | 400 | [11 empty] | 0.03 | 6 | [5 empty] | Methanol amount | 6 | 6 |  | 99
8 | Teflon-lined autoclave | Magnetically retrievable catalyst methanolysis |  |  | 400 | [11 empty] | 0.03 | 7 | [5 empty] | Methanol amount | 7 | 7 |  | 99
8 | Teflon-lined autoclave | Magnetically retrievable catalyst methanolysis |  |  | 400 | [11 empty] | 0.03 | 10 | [5 empty] | Methanol amount | 10 | 10 |  | 99
8 | Teflon-lined autoclave | Magnetically retrievable catalyst methanolysis | 130 |  | 400 | [11 empty] | 0.03 | [6 empty] | Temperature | 130 | 130 |  | 79
8 | Teflon-lined autoclave | Magnetically retrievable catalyst methanolysis | 140 |  | 400 | [11 empty] | 0.03 | [6 empty] | Temperature | 140 | 140 |  | 68
8 | Teflon-lined autoclave | Magnetically retrievable catalyst methanolysis | 150 |  | 400 | [11 empty] | 0.03 | [6 empty] | Temperature | 150 | 150 |  | 99
8 | Teflon-lined autoclave | Magnetically retrievable catalyst methanolysis | 160 |  | 400 | [11 empty] | 0.03 | [6 empty] | Temperature | 160 | 160 |  | 99
8 | Teflon-lined autoclave | Magnetically retrievable catalyst methanolysis | 170 |  | 400 | [11 empty] | 0.03 | [6 empty] | Temperature | 170 | 170 |  | 99
8 | Teflon-lined autoclave | Magnetically retrievable catalyst methanolysis | 200 |  | 400 | [11 empty] | 0.03 | [6 empty] | Temperature | 200 | 200 |  | 99
8 | Teflon-lined autoclave | Magnetically retrievable catalyst methanolysis |  |  | 400 |  |  | 40 | [8 empty] | 0.03 | [6 empty] | Catalyst amount | 40 | 40 |  | 80
8 | Teflon-lined autoclave | Magnetically retrievable catalyst methanolysis |  |  | 400 |  |  | 50 | [8 empty] | 0.03 | [6 empty] | Catalyst amount | 50 | 50 |  | 99
8 | Teflon-lined autoclave | Magnetically retrievable catalyst methanolysis |  |  | 400 |  |  | 80 | [8 empty] | 0.03 | [6 empty] | Catalyst amount | 80 | 80 |  | 99
8 | Teflon-lined autoclave | Magnetically retrievable catalyst methanolysis |  |  | 400 |  |  | 100 | [8 empty] | 0.03 | [6 empty] | Catalyst amount | 100 | 100 |  | 99
8 | Teflon-lined autoclave | Magnetically retrievable catalyst methanolysis |  |  | 400 |  |  | 120 | [8 empty] | 0.03 | [6 empty] | Catalyst amount | 120 | 120 |  | 96
8 | Teflon-lined autoclave | Magnetically retrievable catalyst methanolysis |  | 3 | 400 | [11 empty] | 0.03 | [6 empty] | Reaction time | 3 | 3 |  | 88
8 | Teflon-lined autoclave | Magnetically retrievable catalyst methanolysis |  | 4 | 400 | [11 empty] | 0.03 | [6 empty] | Reaction time | 4 | 4 |  | 94
8 | Teflon-lined autoclave | Magnetically retrievable catalyst methanolysis |  | 5 | 400 | [11 empty] | 0.03 | [6 empty] | Reaction time | 5 | 5 |  | 99
8 | Teflon-lined autoclave | Magnetically retrievable catalyst methanolysis |  | 6 | 400 | [11 empty] | 0.03 | [6 empty] | Reaction time | 6 | 6 |  | 99
8 | Teflon-lined autoclave | Magnetically retrievable catalyst methanolysis |  | 7 | 400 | [11 empty] | 0.03 | [6 empty] | Reaction time | 7 | 7 |  | 99
8 | Teflon-lined autoclave | Magnetically retrievable catalyst methanolysis |  | 8 | 400 | [11 empty] | 0.03 | [6 empty] | Reaction time | 8 | 8 |  | 99
8 | Teflon-lined autoclave | Magnetically retrievable catalyst methanolysis |  |  | 400 | [9 empty] | Colorless PET bottle |  | 0.03 | [6 empty] | PET feedstock |  |  | Colorless PET bottle | 99
8 | Teflon-lined autoclave | Magnetically retrievable catalyst methanolysis |  |  | 400 | [9 empty] | Blue PET bottle |  | 0.03 | [6 empty] | PET feedstock |  |  | Blue PET bottle | 97
8 | Teflon-lined autoclave | Magnetically retrievable catalyst methanolysis |  |  | 400 | [9 empty] | Fluorescent green PET bottle |  | 0.03 | [6 empty] | PET feedstock |  |  | Fluorescent green PET bottle | 96
8 | Teflon-lined autoclave | Magnetically retrievable catalyst methanolysis |  |  | 400 | [9 empty] | Green PET bottle |  | 0.03 | [6 empty] | PET feedstock |  |  | Green PET bottle | 97
8 | Teflon-lined autoclave | Magnetically retrievable catalyst methanolysis |  |  | 400 | [9 empty] | Mixed colored & colorless PET bottles |  | 0.03 | [6 empty] | PET feedstock |  |  | Mixed colored & colorless PET bottles | 98
8 | Teflon-lined autoclave | Magnetically retrievable catalyst methanolysis |  |  | 400 |  | No catalyst | [9 empty] | 0.03 | [6 empty] | Catalyst |  |  | No catalyst | 94
8 | Teflon-lined autoclave | Magnetically retrievable catalyst methanolysis |  |  | 400 |  | Multivalent Co NP/SiO2 support | [9 empty] | 0.03 | [6 empty] | Catalyst |  |  | Multivalent Co NP/SiO2 support | 97
8 | Teflon-lined autoclave | Magnetically retrievable catalyst methanolysis |  |  | 400 |  | K2CO3 | [9 empty] | 0.03 | [6 empty] | Catalyst |  |  | K2CO3 | 93
8 | Teflon-lined autoclave | Magnetically retrievable catalyst methanolysis |  |  | 400 |  | ZnO Nano dispersion | [9 empty] | 0.03 | [6 empty] | Catalyst |  |  | ZnO Nano dispersion | 95
8 | Teflon-lined autoclave | Magnetically retrievable catalyst methanolysis |  |  | 400 |  | Aluminum tri-isopropoxide (AIP) | [9 empty] | 0.03 | [6 empty] | Catalyst |  |  | Aluminum tri-isopropoxide (AIP) | 88
8 | Teflon-lined autoclave | Magnetically retrievable catalyst methanolysis |  |  | 400 |  | Zn(OAc)2 | [9 empty] | 0.03 | [6 empty] | Catalyst |  |  | Zn(OAc)2 | 98
8 | Teflon-lined autoclave | Magnetically retrievable catalyst methanolysis |  |  | 400 |  | MgO/NaY | [9 empty] | 0.03 | [6 empty] | Catalyst |  |  | MgO/NaY | 91
8 | Teflon-lined autoclave | Magnetically retrievable catalyst methanolysis |  |  | 400 |  | Poly ionic liquid | [9 empty] | 0.03 | [6 empty] | Catalyst |  |  | Poly ionic liquid | 89
8 | Teflon-lined autoclave | Magnetically retrievable catalyst methanolysis |  |  | 400 |  | Vo-rich Fe/ZnO Nanospheres | [9 empty] | 0.03 | [6 empty] | Catalyst |  |  | Vo-rich Fe/ZnO Nanospheres | 99
8 | Teflon-lined autoclave | Magnetically retrievable catalyst methanolysis |  |  | 400 |  | Zn-Beta-meso | [9 empty] | 0.03 | [6 empty] | Catalyst |  |  | Zn-Beta-meso | 99
8 | Teflon-lined autoclave | Magnetically retrievable catalyst methanolysis |  |  | 400 |  | CaO | [9 empty] | 0.03 | [6 empty] | Catalyst |  |  | CaO | 83
8 | Teflon-lined autoclave | Magnetically retrievable catalyst methanolysis |  |  | 400 |  | Bamboo leaf ash | [9 empty] | 0.03 | [6 empty] | Catalyst |  |  | Bamboo leaf ash | 78
8 | Teflon-lined autoclave | Magnetically retrievable catalyst methanolysis |  |  | 400 |  | OPA at Fe3O4 | [9 empty] | 0.03 | [6 empty] | Catalyst |  |  | OPA at Fe3O4 | 83
8 | Teflon-lined autoclave | Magnetically retrievable catalyst methanolysis |  |  | 400 |  | ZnFe2O4/TiO2 | [9 empty] | 0.03 | [6 empty] | Catalyst |  |  | ZnFe2O4/TiO2 | 99
8 | Teflon-lined autoclave | Magnetically retrievable catalyst methanolysis |  |  | 400 | [11 empty] | 0.03 |  |  |  |  | ZnFe2O4/TiO2 catalyst, optimized conditions |  | Reaction condition |  |  | ZnFe2O4/TiO2 catalyst, optimized conditions | 99
9 | High-pressure batch reactor | CO2-assisted supercritical methanolysis | [19 empty] | CO2-enhanced supercritical methanolysis |  | Reaction condition |  |  | CO2-enhanced supercritical methanolysis | 95
9 | High-pressure batch reactor | CO2-assisted supercritical methanolysis | [15 empty] | 10 | [5 empty] | Methanol/PET ratio | 10 | 10 |  | 92
9 | High-pressure batch reactor | CO2-assisted supercritical methanolysis |  | 20 | [19 empty] | Reaction time | 20 | 20 |  | 20
9 | High-pressure batch reactor | CO2-assisted supercritical methanolysis |  | 40 | [19 empty] | Reaction time | 40 | 40 |  | 80
9 | High-pressure batch reactor | CO2-assisted supercritical methanolysis |  | 60 | [19 empty] | Reaction time | 60 | 60 |  | 80
9 | High-pressure batch reactor | CO2-assisted supercritical methanolysis |  |  | 1.5 | [18 empty] | Initial CO2 Pressure | 1.5 | 1.5 |  | 95
9 | High-pressure batch reactor | CO2-assisted supercritical methanolysis |  | 20 | [19 empty] | Reaction time | 20 | 20 |  | 75
9 | High-pressure batch reactor | CO2-assisted supercritical methanolysis | [15 empty] | 6 | [5 empty] | Methanol/PET ratio | 6 | 6 |  | 95
9 | High-pressure batch reactor | CO2-assisted supercritical methanolysis | 240 | [20 empty] | Temperature | 240 | 240 |  | 80
9 | High-pressure batch reactor | CO2-assisted supercritical methanolysis | 270 | [20 empty] | Temperature | 270 | 270 |  | 95
9 | High-pressure batch reactor | CO2-assisted supercritical methanolysis | 300 | [18 empty] | Sako |  | Literature |  |  | Sako | 80
9 | High-pressure batch reactor | CO2-assisted supercritical methanolysis | 310 | [18 empty] | Kumazawa |  | Literature |  |  | Kumazawa | 98
9 | High-pressure batch reactor | CO2-assisted supercritical methanolysis | 300 | [18 empty] | Goto |  | Literature |  |  | Goto | 95
9 | High-pressure batch reactor | CO2-assisted supercritical methanolysis | 270 | [18 empty] | This paper |  | Literature |  |  | This paper | 95
10 | 316 stainless steel Buchi Novoclave autoclave | Subcritical/supercritical ethanolysis with DMT byproduct tracking |  |  | 40 | [7 empty] | 100 | [10 empty] | Pressure | 40 | 40 |  | 12.7
10 | 316 stainless steel Buchi Novoclave autoclave | Subcritical/supercritical ethanolysis with DMT byproduct tracking |  |  | 100 | [7 empty] | 100 | [10 empty] | Pressure | 100 | 100 |  | 7.75
10 | 316 stainless steel Buchi Novoclave autoclave | Subcritical/supercritical ethanolysis with DMT byproduct tracking |  |  | 150 | [7 empty] | 100 | [10 empty] | Pressure | 150 | 150 |  | 3.92
10 | 316 stainless steel Buchi Novoclave autoclave | Subcritical/supercritical ethanolysis with DMT byproduct tracking |  |  | 200 | [7 empty] | 100 | [10 empty] | Pressure | 200 | 200 |  | 2.96
11 | 60 mL batch autoclave | PET conversion to aromatics and antifreeze intermediates | 210 | 30 | [11 empty] | 30 | [7 empty] | Reaction condition | 210 |  | Methanol,, no catalyst | 100
11 | 60 mL batch autoclave | PET conversion to aromatics and antifreeze intermediates |  |  |  |  | Co/SiO2 | [8 empty] | 30 | [7 empty] | Catalyst |  |  | Co/SiO2 | 100
11 | 60 mL batch autoclave | PET conversion to aromatics and antifreeze intermediates |  |  |  |  | Ni/SiO2 | [8 empty] | 30 | [7 empty] | Catalyst |  |  | Ni/SiO2 | 100
11 | 60 mL batch autoclave | PET conversion to aromatics and antifreeze intermediates |  |  |  |  | Fe/SiO2 | [8 empty] | 30 | [7 empty] | Catalyst |  |  | Fe/SiO2 | 100
11 | 60 mL batch autoclave | PET conversion to aromatics and antifreeze intermediates |  |  |  |  | Cu/ZrO2 | [8 empty] | 30 | [7 empty] | Catalyst |  |  | Cu/ZrO2 | 100
11 | 60 mL batch autoclave | PET conversion to aromatics and antifreeze intermediates |  |  |  |  | Cu/CeO2 | [8 empty] | 30 | [7 empty] | Catalyst |  |  | Cu/CeO2 | 100
11 | 60 mL batch autoclave | PET conversion to aromatics and antifreeze intermediates |  |  |  |  | Cu/SiO2 (IM) | [8 empty] | 30 | [7 empty] | Catalyst |  |  | Cu/SiO2 (IM) | 100
11 | 60 mL batch autoclave | PET conversion to aromatics and antifreeze intermediates |  |  |  |  | Cu/SiO2 (DPU) | [8 empty] | 30 | [7 empty] | Catalyst |  |  | Cu/SiO2 (DPU) | 100
11 | 60 mL batch autoclave | PET conversion to aromatics and antifreeze intermediates |  |  |  |  | Cu/SiO2 (DPA) | [8 empty] | 30 | [7 empty] | Catalyst |  |  | Cu/SiO2 (DPA) | 97.8
12 | Pyrex sealed tube; continuous bead mill for pretreatment | Bead mill-assisted catalytic methanolysis | [19 empty] | No bead milling, No catalyst |  | X |  |  | No bead milling, No catalyst | 0
12 | Pyrex sealed tube; continuous bead mill for pretreatment | Bead mill-assisted catalytic methanolysis | [25 empty] | 46
13 | Planetary ball mill; stainless steel tube reactor for thermal comparison | Mechanochemical CaO-catalyzed methanolysis |  | 240 | [8 empty] | 0.15 |  |  | 1.5 | 0.15 |  |  |  |  | Mechanochemical, ambient temperature |  | Reaction condition |  |  | Mechanochemical, ambient temperature | 75
13 | Planetary ball mill; stainless steel tube reactor for thermal comparison | Mechanochemical CaO-catalyzed methanolysis |  | 240 | [8 empty] | 0.15 |  |  | 1.5 | 0.15 |  |  |  |  | Thermal reaction, room temperature |  | Reaction condition |  |  | Thermal reaction, room temperature | 0
13 | Planetary ball mill; stainless steel tube reactor for thermal comparison | Mechanochemical CaO-catalyzed methanolysis | 140 | 240 | [8 empty] | 0.15 |  |  | 1.5 | 0.15 |  |  |  |  | Thermal reaction |  | Reaction condition | 140 |  | Thermal reaction | 43
14 | 50 mL Teflon-lined hydrothermal autoclave | Biomass-derived heterogeneous catalyst methanolysis | 204 | 58.2 | [5 empty] | 36.29 | [5 empty] | 5.7 | [7 empty] | Reaction condition | 204 |  | Catalyst loading, Reaction time, Methanol | 98.64
14 | 50 mL Teflon-lined hydrothermal autoclave | Biomass-derived heterogeneous catalyst methanolysis | 200 | 45 | [5 empty] | 30 | [5 empty] | 5 | [7 empty] | Catalyst loading | 30 | 30 |  | 97.99
14 | 50 mL Teflon-lined hydrothermal autoclave | Biomass-derived heterogeneous catalyst methanolysis | 200 | 45 | [5 empty] | 30 | [5 empty] | 5 | [7 empty] | Catalyst loading | 30 | 30 |  | 98.86
14 | 50 mL Teflon-lined hydrothermal autoclave | Biomass-derived heterogeneous catalyst methanolysis | 200 | 75 | [5 empty] | 30 | [5 empty] | 5 | [7 empty] | Catalyst loading | 30 | 30 |  | 93.75
14 | 50 mL Teflon-lined hydrothermal autoclave | Biomass-derived heterogeneous catalyst methanolysis | 200 | 45 | [5 empty] | 30 | [5 empty] | 1 | [7 empty] | Catalyst loading | 30 | 30 |  | 82.97
14 | 50 mL Teflon-lined hydrothermal autoclave | Biomass-derived heterogeneous catalyst methanolysis | 210 | 60 | [5 empty] | 40 | [5 empty] | 7 | [7 empty] | Catalyst loading | 40 | 40 |  | 94.74
14 | 50 mL Teflon-lined hydrothermal autoclave | Biomass-derived heterogeneous catalyst methanolysis | 190 | 60 | [5 empty] | 20 | [5 empty] | 3 | [7 empty] | Catalyst loading | 20 | 20 |  | 83.75
14 | 50 mL Teflon-lined hydrothermal autoclave | Biomass-derived heterogeneous catalyst methanolysis | 180 | 45 | [5 empty] | 30 | [5 empty] | 5 | [7 empty] | Catalyst loading | 30 | 30 |  | 73.44
14 | 50 mL Teflon-lined hydrothermal autoclave | Biomass-derived heterogeneous catalyst methanolysis | 220 | 45 | [5 empty] | 30 | [5 empty] | 5 | [7 empty] | Catalyst loading | 30 | 30 |  | 90.15
14 | 50 mL Teflon-lined hydrothermal autoclave | Biomass-derived heterogeneous catalyst methanolysis | 200 | 15 | [5 empty] | 30 | [5 empty] | 5 | [7 empty] | Catalyst loading | 30 | 30 |  | 78.85
14 | 50 mL Teflon-lined hydrothermal autoclave | Biomass-derived heterogeneous catalyst methanolysis | 190 | 30 | [5 empty] | 40 | [5 empty] | 7 | [7 empty] | Catalyst loading | 40 | 40 |  | 84.65
14 | 50 mL Teflon-lined hydrothermal autoclave | Biomass-derived heterogeneous catalyst methanolysis | 190 | 30 | [5 empty] | 20 | [5 empty] | 3 | [7 empty] | Catalyst loading | 20 | 20 |  | 75.55
14 | 50 mL Teflon-lined hydrothermal autoclave | Biomass-derived heterogeneous catalyst methanolysis | 210 | 30 | [5 empty] | 20 | [5 empty] | 3 | [7 empty] | Catalyst loading | 20 | 20 |  | 86.04
14 | 50 mL Teflon-lined hydrothermal autoclave | Biomass-derived heterogeneous catalyst methanolysis | 210 | 60 | [5 empty] | 40 | [5 empty] | 3 | [7 empty] | Catalyst loading | 40 | 40 |  | 93.63
14 | 50 mL Teflon-lined hydrothermal autoclave | Biomass-derived heterogeneous catalyst methanolysis | 200 | 45 | [5 empty] | 30 | [5 empty] | 5 | [7 empty] | Catalyst loading | 30 | 30 |  | 97.76
14 | 50 mL Teflon-lined hydrothermal autoclave | Biomass-derived heterogeneous catalyst methanolysis | 210 | 60 | [5 empty] | 20 | [5 empty] | 7 | [7 empty] | Catalyst loading | 20 | 20 |  | 90.82
14 | 50 mL Teflon-lined hydrothermal autoclave | Biomass-derived heterogeneous catalyst methanolysis | 210 | 30 | [5 empty] | 40 | [5 empty] | 7 | [7 empty] | Catalyst loading | 40 | 40 |  | 86.87
14 | 50 mL Teflon-lined hydrothermal autoclave | Biomass-derived heterogeneous catalyst methanolysis | 200 | 45 | [5 empty] | 50 | [5 empty] | 5 | [7 empty] | Catalyst loading | 50 | 50 |  | 93.54
14 | 50 mL Teflon-lined hydrothermal autoclave | Biomass-derived heterogeneous catalyst methanolysis | 190 | 60 | [5 empty] | 40 | [5 empty] | 7 | [7 empty] | Catalyst loading | 40 | 40 |  | 90.74
14 | 50 mL Teflon-lined hydrothermal autoclave | Biomass-derived heterogeneous catalyst methanolysis | 210 | 30 | [5 empty] | 40 | [5 empty] | 3 | [7 empty] | Catalyst loading | 40 | 40 |  | 85.67
14 | 50 mL Teflon-lined hydrothermal autoclave | Biomass-derived heterogeneous catalyst methanolysis | 190 | 60 | [5 empty] | 20 | [5 empty] | 7 | [7 empty] | Catalyst loading | 20 | 20 |  | 86.66
14 | 50 mL Teflon-lined hydrothermal autoclave | Biomass-derived heterogeneous catalyst methanolysis | 190 | 60 | [5 empty] | 40 | [5 empty] | 3 | [7 empty] | Catalyst loading | 40 | 40 |  | 87.6
14 | 50 mL Teflon-lined hydrothermal autoclave | Biomass-derived heterogeneous catalyst methanolysis | 200 | 45 | [5 empty] | 30 | [5 empty] | 5 | [7 empty] | Catalyst loading | 30 | 30 |  | 96.69
14 | 50 mL Teflon-lined hydrothermal autoclave | Biomass-derived heterogeneous catalyst methanolysis | 210 | 30 | [5 empty] | 20 | [5 empty] | 7 | [7 empty] | Catalyst loading | 20 | 20 |  | 85.86
14 | 50 mL Teflon-lined hydrothermal autoclave | Biomass-derived heterogeneous catalyst methanolysis | 190 | 30 | [5 empty] | 20 | [5 empty] | 7 | [7 empty] | Catalyst loading | 20 | 20 |  | 82.79
14 | 50 mL Teflon-lined hydrothermal autoclave | Biomass-derived heterogeneous catalyst methanolysis | 190 | 30 | [5 empty] | 40 | [5 empty] | 3 | [7 empty] | Catalyst loading | 40 | 40 |  | 79.59
14 | 50 mL Teflon-lined hydrothermal autoclave | Biomass-derived heterogeneous catalyst methanolysis | 200 | 45 | [5 empty] | 10 | [5 empty] | 5 | [7 empty] | Catalyst loading | 10 | 10 |  | 86.39
14 | 50 mL Teflon-lined hydrothermal autoclave | Biomass-derived heterogeneous catalyst methanolysis | 200 | 45 | [5 empty] | 30 | [5 empty] | 5 | [7 empty] | Catalyst loading | 30 | 30 |  | 98.79
14 | 50 mL Teflon-lined hydrothermal autoclave | Biomass-derived heterogeneous catalyst methanolysis | 200 | 45 | [5 empty] | 30 | [5 empty] | 5 | [7 empty] | Catalyst loading | 30 | 30 |  | 97.06
14 | 50 mL Teflon-lined hydrothermal autoclave | Biomass-derived heterogeneous catalyst methanolysis | 210 | 60 | [5 empty] | 20 | [5 empty] | 3 | [7 empty] | Catalyst loading | 20 | 20 |  | 89.51
14 | 50 mL Teflon-lined hydrothermal autoclave | Biomass-derived heterogeneous catalyst methanolysis | 200 | 45 | [5 empty] | 30 | [5 empty] | 9 | [7 empty] | Catalyst loading | 30 | 30 |  | 93.59
14 | 50 mL Teflon-lined hydrothermal autoclave | Biomass-derived heterogeneous catalyst methanolysis | 204 | 58.2 | [5 empty] | 36.29 | [5 empty] | 5.7 | [7 empty] | Reaction condition | 204 | 36.29 | catalyst, methanol, (Predicted) | 99.65
14 | 50 mL Teflon-lined hydrothermal autoclave | Biomass-derived heterogeneous catalyst methanolysis | 204 | 58.2 | [5 empty] | 36.29 | [5 empty] | 5.7 | [7 empty] | Reaction condition | 204 | 36.29 | catalyst, methanol, (Experimental) | 98.64
14 | 50 mL Teflon-lined hydrothermal autoclave | Biomass-derived heterogeneous catalyst methanolysis | [13 empty] | 5 | [6 empty] | 5 | Catalyst cycle |  |  | 5th cycle | 91
14 | 50 mL Teflon-lined hydrothermal autoclave | Biomass-derived heterogeneous catalyst methanolysis | [13 empty] | 5 | [6 empty] | 10 | Catalyst cycle |  |  | 10th cycle | 84.56
14 | 50 mL Teflon-lined hydrothermal autoclave | Biomass-derived heterogeneous catalyst methanolysis | [13 empty] | 5 | [5 empty] | Labelled PET |  | PET sample |  |  | Labelled PET | 91.52
14 | 50 mL Teflon-lined hydrothermal autoclave | Biomass-derived heterogeneous catalyst methanolysis |  |  |  |  | [HN222·N222][HSO4] | [8 empty] | 5 | [7 empty] | Catalyst |  |  | [HN222·N222][HSO4] | 97
14 | 50 mL Teflon-lined hydrothermal autoclave | Biomass-derived heterogeneous catalyst methanolysis |  |  |  |  | [EMIm][OAc] | [8 empty] | 5 | [7 empty] | Catalyst |  |  | [EMIm][OAc] | 99
14 | 50 mL Teflon-lined hydrothermal autoclave | Biomass-derived heterogeneous catalyst methanolysis |  |  |  |  | Zn(OAc)2·2H2O | [8 empty] | 5 | [7 empty] | Catalyst |  |  | Zn(OAc)2·2H2O | 97.8
14 | 50 mL Teflon-lined hydrothermal autoclave | Biomass-derived heterogeneous catalyst methanolysis |  |  |  |  | Zn-Beta-meso | [8 empty] | 5 | [7 empty] | Catalyst |  |  | Zn-Beta-meso | 99
14 | 50 mL Teflon-lined hydrothermal autoclave | Biomass-derived heterogeneous catalyst methanolysis |  |  |  |  | BLA | [8 empty] | 5 | [7 empty] | Catalyst |  |  | BLA | 78
14 | 50 mL Teflon-lined hydrothermal autoclave | Biomass-derived heterogeneous catalyst methanolysis |  |  |  |  | OPA at Fe3O4 | [8 empty] | 5 | [7 empty] | Catalyst |  |  | OPA at Fe3O4 | 83
14 | 50 mL Teflon-lined hydrothermal autoclave | Biomass-derived heterogeneous catalyst methanolysis |  |  |  |  | MgO/NaY | [8 empty] | 5 | [7 empty] | Catalyst |  |  | MgO/NaY | 91
14 | 50 mL Teflon-lined hydrothermal autoclave | Biomass-derived heterogeneous catalyst methanolysis |  |  |  |  | DFPA | [8 empty] | 5 | [7 empty] | Catalyst |  |  | DFPA | 98.64
14 | 50 mL Teflon-lined hydrothermal autoclave | Biomass-derived heterogeneous catalyst methanolysis | 204 | 58.2 | [5 empty] | 36.29 | [5 empty] | 5.7 | [7 empty] | Optimized reaction condition | 204 | 204 | catalyst, methanol | 98.64
15 | Parallel high-pressure synthesis reactor (25 mL) | Zn catalyst methanolysis in high-pressure batch reactor |  |  |  |  | Blank (BG) | [9 empty] | 0.1 | [6 empty] | Catalyst |  |  | Blank (BG) | 4
15 | Parallel high-pressure synthesis reactor (25 mL) | Zn catalyst methanolysis in high-pressure batch reactor |  |  |  |  | Q-free-Zn | [9 empty] | 0.1 | [6 empty] | Catalyst |  |  | Q-free-Zn | 12
15 | Parallel high-pressure synthesis reactor (25 mL) | Zn catalyst methanolysis in high-pressure batch reactor |  |  |  |  | Q[6]-Zn | [9 empty] | 0.1 | [6 empty] | Catalyst |  |  | Q[6]-Zn | 6
15 | Parallel high-pressure synthesis reactor (25 mL) | Zn catalyst methanolysis in high-pressure batch reactor |  |  |  |  | Q[7]-Zn | [9 empty] | 0.1 | [6 empty] | Catalyst |  |  | Q[7]-Zn | 12
15 | Parallel high-pressure synthesis reactor (25 mL) | Zn catalyst methanolysis in high-pressure batch reactor |  |  |  |  | Q[8]-Zn | [9 empty] | 0.1 | [6 empty] | Catalyst |  |  | Q[8]-Zn | 98
15 | Parallel high-pressure synthesis reactor (25 mL) | Zn catalyst methanolysis in high-pressure batch reactor | 180 | [13 empty] | 0.1 | [6 empty] | Temperature | 180 | 180 |  | 97
15 | Parallel high-pressure synthesis reactor (25 mL) | Zn catalyst methanolysis in high-pressure batch reactor |  | 60 | [12 empty] | 0.1 | [6 empty] | Reaction time | 60 | 60 |  | 7
15 | Parallel high-pressure synthesis reactor (25 mL) | Zn catalyst methanolysis in high-pressure batch reactor |  | 180 | [12 empty] | 0.1 | [6 empty] | Reaction time | 180 | 180 |  | 97
15 | Parallel high-pressure synthesis reactor (25 mL) | Zn catalyst methanolysis in high-pressure batch reactor | [14 empty] | 0.1 | [6 empty] | Catalyst : PET ratio |  | 1 | 1 : 5 | 97
15 | Parallel high-pressure synthesis reactor (25 mL) | Zn catalyst methanolysis in high-pressure batch reactor | [14 empty] | 0.1 | [6 empty] | Catalyst : PET ratio |  | 1 | 1 : 10 | 94
16 | Literature comparison | Review/literature methanolysis comparison | [9 empty] | supercritical methanol | [8 empty] | supercritical methanol |  |  | Supercritical methanolysis |  |  | near-complete conversion | 95
17 | 100 mL stainless steel reactor with magnetic stirrer | Mesoporous Beta zeolite supported ZnO methanolysis | 180 | 30 | 30 |  | Zn-Beta-meso |  |  | 30 |  | mesoporous Beta zeolite supported ZnO | 0.15 | PET | PET |  | 20 | [6 empty] | Optimized catalyst |  |  | Zn-Beta-meso | 99.9
17 | 100 mL stainless steel reactor with magnetic stirrer | Mesoporous Beta zeolite supported ZnO methanolysis | 180 | 30 | 30 |  | H-Beta-meso |  |  | 30 |  | mesoporous Beta without Zn | 0.15 | PET | PET |  | 20 | [6 empty] | Catalyst |  |  | H-Beta-meso | 1
17 | 100 mL stainless steel reactor with magnetic stirrer | Mesoporous Beta zeolite supported ZnO methanolysis | 180 | 30 | 30 |  | ZnO |  |  | 30 |  | ZnO | 0.15 | PET | PET |  | 20 | [6 empty] | Catalyst |  |  | ZnO | 72
17 | 100 mL stainless steel reactor with magnetic stirrer | Mesoporous Beta zeolite supported ZnO methanolysis | 180 | 30 | 30 |  | Zn-Beta-micro |  |  | 30 |  | microporous Beta supported Zn | 0.15 | PET | PET |  | 20 | [6 empty] | Catalyst |  |  | Zn-Beta-micro | 61
17 | 100 mL stainless steel reactor with magnetic stirrer | Mesoporous Beta zeolite supported ZnO methanolysis | 180 | 30 | 30 |  | Zn-ZSM-5 |  |  | 30 |  | ZSM-5 supported Zn | 0.15 | PET | PET |  | 20 | [6 empty] | Catalyst |  |  | Zn-ZSM-5 | 81
17 | 100 mL stainless steel reactor with magnetic stirrer | Mesoporous Beta zeolite supported ZnO methanolysis | 180 | 30 | 30 |  | Zn-Y |  |  | 30 |  | Y zeolite supported Zn | 0.15 | PET | PET |  | 20 | [6 empty] | Catalyst |  |  | Zn-Y | 86
17 | 100 mL stainless steel reactor with magnetic stirrer | Mesoporous Beta zeolite supported ZnO methanolysis | 180 | 30 | 30 |  | Zn-Beta-meso |  |  | 30 |  | mesoporous Beta zeolite supported ZnO | 0.15 | PET | Bottle with pigment |  | 20 | [6 empty] | PET substrate |  |  | Bottle with pigment | 99
17 | 100 mL stainless steel reactor with magnetic stirrer | Mesoporous Beta zeolite supported ZnO methanolysis | 180 | 30 | 30 |  | Zn-Beta-meso |  |  | 30 |  | mesoporous Beta zeolite supported ZnO | 0.15 | PET | Terylene |  | 20 | [6 empty] | PET substrate |  |  | Terylene | 99
17 | 100 mL stainless steel reactor with magnetic stirrer | Mesoporous Beta zeolite supported ZnO methanolysis | 180 | 30 | 30 |  | Zn-Beta-meso |  |  | 30 |  | mesoporous Beta zeolite supported ZnO | 0.15 | PET | Transparent adhesive tape |  | 20 | [6 empty] | PET substrate |  |  | Transparent adhesive tape | 99
17 | 100 mL stainless steel reactor with magnetic stirrer | Mesoporous Beta zeolite supported ZnO methanolysis | 180 | 30 | 30 |  | Zn-Beta-meso |  |  | 30 |  | mesoporous Beta zeolite supported ZnO | 0.15 | PET | Soundproof cotton |  | 20 | [6 empty] | PET substrate |  |  | Soundproof cotton | 99
17 | 100 mL stainless steel reactor with magnetic stirrer | Mesoporous Beta zeolite supported ZnO methanolysis | 180 | 30 | 30 |  | Zn-Beta-meso |  |  | 30 |  | reused | 0.15 | PET | PET |  | 20 | [5 empty] | 1 | Reuse run | 1 | 1 |  | 99.9
17 | 100 mL stainless steel reactor with magnetic stirrer | Mesoporous Beta zeolite supported ZnO methanolysis | 180 | 30 | 30 |  | Zn-Beta-meso |  |  | 30 |  | reused | 0.15 | PET | PET |  | 20 | [5 empty] | 2 | Reuse run | 2 | 2 |  | 99
17 | 100 mL stainless steel reactor with magnetic stirrer | Mesoporous Beta zeolite supported ZnO methanolysis | 180 | 30 | 30 |  | Zn-Beta-meso |  |  | 30 |  | reused | 0.15 | PET | PET |  | 20 | [5 empty] | 3 | Reuse run | 3 | 3 |  | 99
17 | 100 mL stainless steel reactor with magnetic stirrer | Mesoporous Beta zeolite supported ZnO methanolysis | 180 | 30 | 30 |  | Zn-Beta-meso |  |  | 30 |  | reused | 0.15 | PET | PET |  | 20 | [5 empty] | 4 | Reuse run | 4 | 4 |  | 91
17 | 100 mL stainless steel reactor with magnetic stirrer | Mesoporous Beta zeolite supported ZnO methanolysis | 180 | 30 | 30 |  | Zn-Beta-meso |  |  | 30 |  | regenerated by calcination before run 5 | 0.15 | PET | PET |  | 20 | [5 empty] | 5 | Reuse run | 5 | 5 |  | 99
17 | 100 mL stainless steel reactor with magnetic stirrer | Mesoporous Beta zeolite supported ZnO methanolysis | 180 | 30 | 30 |  | Zn-Beta-meso |  |  | 1 |  | model reaction; substrate = BHET dimer | 0.01 | BHET dimer | BHET dimer |  | 5 | [6 empty] | Reaction time | 30 | 30 |  | 6.4
17 | 100 mL stainless steel reactor with magnetic stirrer | Mesoporous Beta zeolite supported ZnO methanolysis | 180 | 60 | 30 |  | Zn-Beta-meso |  |  | 1 |  | model reaction; substrate = BHET dimer | 0.01 | BHET dimer | BHET dimer |  | 5 | [6 empty] | Reaction time | 60 | 60 |  | 27.2
17 | 100 mL stainless steel reactor with magnetic stirrer | Mesoporous Beta zeolite supported ZnO methanolysis | 180 | 90 | 30 |  | Zn-Beta-meso |  |  | 1 |  | model reaction; substrate = BHET dimer | 0.01 | BHET dimer | BHET dimer |  | 5 | [6 empty] | Reaction time | 90 | 90 |  | 82.9
18 | 150 mL stainless batch-type autoclave | Supercritical methanolysis | 260 | 20 | 70 | [6 empty] | supercritical methanolysis |  |  | pure PET |  |  | 0.1666667 | [5 empty] | Pressure | 7 | 7 |  | 6.41
18 | 150 mL stainless batch-type autoclave | Supercritical methanolysis | 260 | 20 | 90 | [6 empty] | supercritical methanolysis |  |  | pure PET |  |  | 0.1666667 | [5 empty] | Pressure | 9 | 9 |  | 50.01
18 | 150 mL stainless batch-type autoclave | Supercritical methanolysis | 260 | 20 | 100 | [6 empty] | supercritical methanolysis |  |  | pure PET |  |  | 0.1666667 | [5 empty] | Pressure | 10 | 10 |  | 59.1
18 | 150 mL stainless batch-type autoclave | Supercritical methanolysis | 260 | 20 | 110 | [6 empty] | supercritical methanolysis |  |  | pure PET |  |  | 0.1666667 | [5 empty] | Pressure | 11 | 11 |  | 61.33
18 | 150 mL stainless batch-type autoclave | Supercritical methanolysis | 260 | 20 | 120 | [6 empty] | supercritical methanolysis |  |  | pure PET |  |  | 0.1666667 | [5 empty] | Pressure | 12 | 12 |  | 61.3
18 | 150 mL stainless batch-type autoclave | Supercritical methanolysis | 260 | 20 | 110 | [6 empty] | supercritical methanolysis |  |  | pure PET |  |  | 0.3333333 | [5 empty] | Methanol/PET ratio | 3 | 3 |  | 20
18 | 150 mL stainless batch-type autoclave | Supercritical methanolysis | 260 | 20 | 110 | [6 empty] | supercritical methanolysis |  |  | pure PET |  |  | 0.25 | [5 empty] | Methanol/PET ratio | 4 | 4 |  | 46
18 | 150 mL stainless batch-type autoclave | Supercritical methanolysis | 260 | 20 | 110 | [6 empty] | supercritical methanolysis |  |  | pure PET |  |  | 0.1666667 | [5 empty] | Methanol/PET ratio | 6 | 6 |  | 61
18 | 150 mL stainless batch-type autoclave | Supercritical methanolysis | 260 | 20 | 110 | [6 empty] | supercritical methanolysis |  |  | pure PET |  |  | 0.125 | [5 empty] | Methanol/PET ratio | 8 | 8 |  | 68
18 | 150 mL stainless batch-type autoclave | Supercritical methanolysis | 250 | 10 | 110 | [6 empty] | supercritical methanolysis |  |  | pure PET |  |  | 0.1666667 | [5 empty] | Reaction time | 10 | 10 |  | 9
18 | 150 mL stainless batch-type autoclave | Supercritical methanolysis | 250 | 15 | 110 | [6 empty] | supercritical methanolysis |  |  | pure PET |  |  | 0.1666667 | [5 empty] | Reaction time | 15 | 15 |  | 29
18 | 150 mL stainless batch-type autoclave | Supercritical methanolysis | 250 | 20 | 110 | [6 empty] | supercritical methanolysis |  |  | pure PET |  |  | 0.1666667 | [5 empty] | Reaction time | 20 | 20 |  | 45
18 | 150 mL stainless batch-type autoclave | Supercritical methanolysis | 250 | 25 | 110 | [6 empty] | supercritical methanolysis |  |  | pure PET |  |  | 0.1666667 | [5 empty] | Reaction time | 25 | 25 |  | 68
18 | 150 mL stainless batch-type autoclave | Supercritical methanolysis | 250 | 30 | 110 | [6 empty] | supercritical methanolysis |  |  | pure PET |  |  | 0.1666667 | [5 empty] | Reaction time | 30 | 30 |  | 95
18 | 150 mL stainless batch-type autoclave | Supercritical methanolysis | 250 | 40 | 110 | [6 empty] | supercritical methanolysis |  |  | pure PET |  |  | 0.1666667 | [5 empty] | Reaction time | 40 | 40 |  | 97
18 | 150 mL stainless batch-type autoclave | Supercritical methanolysis | 250 | 60 | 110 | [6 empty] | supercritical methanolysis |  |  | pure PET |  |  | 0.1666667 | [5 empty] | Reaction time | 60 | 60 |  | 98
18 | 150 mL stainless batch-type autoclave | Supercritical methanolysis | 260 | 10 | 110 | [6 empty] | supercritical methanolysis |  |  | pure PET |  |  | 0.1666667 | [5 empty] | Reaction time | 10 | 10 |  | 15
18 | 150 mL stainless batch-type autoclave | Supercritical methanolysis | 260 | 15 | 110 | [6 empty] | supercritical methanolysis |  |  | pure PET |  |  | 0.1666667 | [5 empty] | Reaction time | 15 | 15 |  | 38
18 | 150 mL stainless batch-type autoclave | Supercritical methanolysis | 260 | 20 | 110 | [6 empty] | supercritical methanolysis |  |  | pure PET |  |  | 0.1666667 | [5 empty] | Reaction time | 20 | 20 |  | 61
18 | 150 mL stainless batch-type autoclave | Supercritical methanolysis | 260 | 25 | 110 | [6 empty] | supercritical methanolysis |  |  | pure PET |  |  | 0.1666667 | [5 empty] | Reaction time | 25 | 25 |  | 87
18 | 150 mL stainless batch-type autoclave | Supercritical methanolysis | 260 | 30 | 110 | [6 empty] | supercritical methanolysis |  |  | pure PET |  |  | 0.1666667 | [5 empty] | Reaction time | 30 | 30 |  | 94
18 | 150 mL stainless batch-type autoclave | Supercritical methanolysis | 260 | 40 | 110 | [6 empty] | supercritical methanolysis |  |  | pure PET |  |  | 0.1666667 | [5 empty] | Reaction time | 40 | 40 |  | 96
18 | 150 mL stainless batch-type autoclave | Supercritical methanolysis | 260 | 60 | 110 | [6 empty] | supercritical methanolysis |  |  | pure PET |  |  | 0.1666667 | [5 empty] | Reaction time | 60 | 60 |  | 97
18 | 150 mL stainless batch-type autoclave | Supercritical methanolysis | 270 | 10 | 110 | [6 empty] | supercritical methanolysis |  |  | pure PET |  |  | 0.1666667 | [5 empty] | Reaction time | 10 | 10 |  | 20
18 | 150 mL stainless batch-type autoclave | Supercritical methanolysis | 270 | 15 | 110 | [6 empty] | supercritical methanolysis |  |  | pure PET |  |  | 0.1666667 | [5 empty] | Reaction time | 15 | 15 |  | 52
18 | 150 mL stainless batch-type autoclave | Supercritical methanolysis | 270 | 20 | 110 | [6 empty] | supercritical methanolysis |  |  | pure PET |  |  | 0.1666667 | [5 empty] | Reaction time | 20 | 20 |  | 72
18 | 150 mL stainless batch-type autoclave | Supercritical methanolysis | 270 | 25 | 110 | [6 empty] | supercritical methanolysis |  |  | pure PET |  |  | 0.1666667 | [5 empty] | Reaction time | 25 | 25 |  | 88
18 | 150 mL stainless batch-type autoclave | Supercritical methanolysis | 270 | 30 | 110 | [6 empty] | supercritical methanolysis |  |  | pure PET |  |  | 0.1666667 | [5 empty] | Reaction time | 30 | 30 |  | 97
18 | 150 mL stainless batch-type autoclave | Supercritical methanolysis | 270 | 40 | 110 | [6 empty] | supercritical methanolysis |  |  | pure PET |  |  | 0.1666667 | [5 empty] | Reaction time | 40 | 40 |  | 98
18 | 150 mL stainless batch-type autoclave | Supercritical methanolysis | 270 | 60 | 110 | [6 empty] | supercritical methanolysis |  |  | pure PET |  |  | 0.1666667 | [5 empty] | Reaction time | 60 | 60 |  | 98
19 | Magnetically stirred autoclave | AIP-catalyzed methanolysis | 200 | 120 | 110 |  | Aluminium triisopropoxide (AIP) |  |  | 0 | 0 |  | 0.5 | PET; unit | PET bottle chips | 10 |  |  |  |  | methanol |  |  | Run no. | 1 | 1 |  | 2.9
19 | Magnetically stirred autoclave | AIP-catalyzed methanolysis | 160 | 120 | 110 |  | Aluminium triisopropoxide (AIP) |  |  | 50 | 0.245 |  | 0.5 | PET; unit | PET bottle chips | 10 |  |  |  |  | methanol |  |  | Run no. | 2 | 2 |  | 0.8
19 | Magnetically stirred autoclave | AIP-catalyzed methanolysis | 180 | 120 | 110 |  | Aluminium triisopropoxide (AIP) |  |  | 50 | 0.245 |  | 0.5 | PET; unit | PET bottle chips | 10 |  |  |  |  | methanol |  |  | Run no. | 3 | 3 |  | 10.5
19 | Magnetically stirred autoclave | AIP-catalyzed methanolysis | 190 | 120 | 110 |  | Aluminium triisopropoxide (AIP) |  |  | 50 | 0.245 |  | 0.5 | PET; unit | PET bottle chips | 10 |  |  |  |  | methanol |  |  | Run no. | 4 | 4 |  | 18.6
19 | Magnetically stirred autoclave | AIP-catalyzed methanolysis | 200 | 120 | 110 |  | Aluminium triisopropoxide (AIP) |  |  | 50 | 0.245 |  | 0.5 | PET; unit | PET bottle chips | 10 |  |  |  |  | methanol |  |  | Run no. | 5 | 5 |  | 67.3
19 | Magnetically stirred autoclave | AIP-catalyzed methanolysis | 200 | 120 | 110 |  | Aluminium triisopropoxide (AIP) |  |  | 32 | 0.157 |  | 0.5 | PET; unit | PET bottle chips | 10 |  |  |  |  | methanol |  |  | Run no. | 6 | 6 |  | 57.4
19 | Magnetically stirred autoclave | AIP-catalyzed methanolysis | 200 | 120 | 110 |  | Aluminium triisopropoxide (AIP) |  |  | 12 | 0.059 |  | 0.5 | PET; unit | PET bottle chips | 10 |  |  |  |  | methanol |  |  | Run no. | 7 | 7 |  | 20.2
19 | Magnetically stirred autoclave | AIP-catalyzed methanolysis | 200 | 120 | 110 |  |  |  |  | 0 |  |  | 0.5 | PET; unit | PET bottle chips |  |  | 0.25 |  |  | methanol/toluene |  |  | MeOH:Tol ratio |  |  | 8:2 | 2.9
19 | Magnetically stirred autoclave | AIP-catalyzed methanolysis | 200 | 120 | 110 |  | AIP |  |  | 50 |  |  | 0.5 | PET; unit | PET bottle chips |  |  | 0.25 |  |  | methanol/toluene |  |  | MeOH:Tol ratio |  |  | 8:2 | 88.5
19 | Magnetically stirred autoclave | AIP-catalyzed methanolysis | 200 | 120 | 110 |  | AIP |  |  | 50 |  |  | 0.5 | PET; unit | PET bottle chips |  |  | 0.6666667 |  |  | methanol/toluene |  |  | MeOH:Tol ratio |  |  | 6:4 | 86.8
19 | Magnetically stirred autoclave | AIP-catalyzed methanolysis | 200 | 120 | 110 |  | AIP |  |  | 50 |  |  | 0.5 | PET; unit | PET bottle chips |  |  | 1 |  |  | methanol/toluene |  |  | MeOH:Tol ratio |  |  | 5:5 | 82
19 | Magnetically stirred autoclave | AIP-catalyzed methanolysis | 200 | 120 | 110 |  | AIP |  |  | 50 |  |  | 0.5 | PET; unit | PET bottle chips |  |  | 1.25 |  |  | methanol/toluene |  |  | MeOH:Tol ratio |  |  | 4:5 | 63.6
19 | Magnetically stirred autoclave | AIP-catalyzed methanolysis | 200 | 120 | 110 |  | AIP |  |  | 50 |  |  | 0.5 | PET; unit | PET bottle chips |  |  | 4 |  |  | methanol/toluene |  |  | MeOH:Tol ratio |  |  | 2:8 | 25.2
20 | Sealed bath-type tubular reactor | Thermochemical/pseudo-catalytic methanolysis | 400 | 1 | 1.01325 |  | Silica |  |  | 320 |  | catalyst-free pseudo-catalytic transesterification | 0.01 | PET waste | PET bottle waste | [5 empty] | methanol |  |  | Temperature | 400 | 400 |  | 75
20 | Sealed bath-type tubular reactor | Thermochemical/pseudo-catalytic methanolysis | 380 | 1 | 1.01325 |  | Silica |  |  | 320 |  | pseudo-catalytic transesterification | 0.01 | PET waste | PET bottle waste | [5 empty] | MeOH:DMC = 2.5:1 |  |  | MeOH:DMC molar ratio |  |  | 2.5:1 | 88.6
20 | Sealed bath-type tubular reactor | Thermochemical/pseudo-catalytic methanolysis | 400 | 1 | 1.01325 |  | Silica |  |  | 320 |  | pseudo-catalytic transesterification |  | 1 tonne PET basis | PET waste |  |  | 1 |  |  | MeOH:DMC = 1:1 |  |  | Optimized scale basis |  | 1 | 1 tonne PET | 93.1
20 | Sealed bath-type tubular reactor | Thermochemical/pseudo-catalytic methanolysis | 320 | 1 | 1.01325 |  | Silica |  |  | 320 |  | pseudo-catalytic transesterification | 0.01 | PET waste | PET bottle waste | [5 empty] | MeOH:DMC = 2.5:1 |  |  | Temperature | 320 | 320 |  | 8
20 | Sealed bath-type tubular reactor | Thermochemical/pseudo-catalytic methanolysis | 340 | 1 | 1.01325 |  | Silica |  |  | 320 |  | pseudo-catalytic transesterification | 0.01 | PET waste | PET bottle waste | [5 empty] | MeOH:DMC = 2.5:1 |  |  | Temperature | 340 | 340 |  | 30
20 | Sealed bath-type tubular reactor | Thermochemical/pseudo-catalytic methanolysis | 360 | 1 | 1.01325 |  | Silica |  |  | 320 |  | pseudo-catalytic transesterification | 0.01 | PET waste | PET bottle waste | [5 empty] | MeOH:DMC = 2.5:1 |  |  | Temperature | 360 | 360 |  | 65
20 | Sealed bath-type tubular reactor | Thermochemical/pseudo-catalytic methanolysis | 380 | 1 | 1.01325 |  | Silica |  |  | 320 |  | pseudo-catalytic transesterification | 0.01 | PET waste | PET bottle waste | [5 empty] | MeOH:DMC = 2.5:1 |  |  | Temperature | 380 | 380 |  | 88.6
20 | Sealed bath-type tubular reactor | Thermochemical/pseudo-catalytic methanolysis | 400 | 1 | 1.01325 |  | Silica |  |  | 320 |  | pseudo-catalytic transesterification | 0.01 | PET waste | PET bottle waste | [5 empty] | MeOH:DMC = 2.5:1 |  |  | Temperature | 400 | 400 |  | 84
20 | Sealed bath-type tubular reactor | Thermochemical/pseudo-catalytic methanolysis | 320 | 1 | 1.01325 |  | Silica |  |  | 320 |  | pseudo-catalytic transesterification | 0.01 | PET waste | PET bottle waste | [5 empty] | MeOH:DMC = 1:1 |  |  | Temperature | 320 | 320 |  | 17
20 | Sealed bath-type tubular reactor | Thermochemical/pseudo-catalytic methanolysis | 340 | 1 | 1.01325 |  | Silica |  |  | 320 |  | pseudo-catalytic transesterification | 0.01 | PET waste | PET bottle waste | [5 empty] | MeOH:DMC = 1:1 |  |  | Temperature | 340 | 340 |  | 60
20 | Sealed bath-type tubular reactor | Thermochemical/pseudo-catalytic methanolysis | 360 | 1 | 1.01325 |  | Silica |  |  | 320 |  | pseudo-catalytic transesterification | 0.01 | PET waste | PET bottle waste | [5 empty] | MeOH:DMC = 1:1 |  |  | Temperature | 360 | 360 |  | 87
20 | Sealed bath-type tubular reactor | Thermochemical/pseudo-catalytic methanolysis | 380 | 1 | 1.01325 |  | Silica |  |  | 320 |  | pseudo-catalytic transesterification | 0.01 | PET waste | PET bottle waste | [5 empty] | MeOH:DMC = 1:1 |  |  | Temperature | 380 | 380 |  | 92
20 | Sealed bath-type tubular reactor | Thermochemical/pseudo-catalytic methanolysis | 400 | 1 | 1.01325 |  | Silica |  |  | 320 |  | pseudo-catalytic transesterification | 0.01 | PET waste | PET bottle waste | [5 empty] | MeOH:DMC = 1:1 |  |  | Temperature | 400 | 400 |  | 93.1
20 | Sealed bath-type tubular reactor | Thermochemical/pseudo-catalytic methanolysis | 320 | 1 | 1.01325 |  | Silica |  |  | 320 |  | pseudo-catalytic transesterification | 0.01 | PET waste | PET bottle waste | [5 empty] | MeOH:DMC = 1:2.5 |  |  | Temperature | 320 | 320 |  | 24
20 | Sealed bath-type tubular reactor | Thermochemical/pseudo-catalytic methanolysis | 340 | 1 | 1.01325 |  | Silica |  |  | 320 |  | pseudo-catalytic transesterification | 0.01 | PET waste | PET bottle waste | [5 empty] | MeOH:DMC = 1:2.5 |  |  | Temperature | 340 | 340 |  | 65
20 | Sealed bath-type tubular reactor | Thermochemical/pseudo-catalytic methanolysis | 360 | 1 | 1.01325 |  | Silica |  |  | 320 |  | pseudo-catalytic transesterification | 0.01 | PET waste | PET bottle waste | [5 empty] | MeOH:DMC = 1:2.5 |  |  | Temperature | 360 | 360 |  | 90
20 | Sealed bath-type tubular reactor | Thermochemical/pseudo-catalytic methanolysis | 380 | 1 | 1.01325 |  | Silica |  |  | 320 |  | pseudo-catalytic transesterification | 0.01 | PET waste | PET bottle waste | [5 empty] | MeOH:DMC = 1:2.5 |  |  | Temperature | 380 | 380 |  | 92
20 | Sealed bath-type tubular reactor | Thermochemical/pseudo-catalytic methanolysis | 400 | 1 | 1.01325 |  | Silica |  |  | 320 |  | pseudo-catalytic transesterification | 0.01 | PET waste | PET bottle waste | [5 empty] | MeOH:DMC = 1:2.5 |  |  | Temperature | 400 | 400 |  | 92
20 | Sealed bath-type tubular reactor | Thermochemical/pseudo-catalytic methanolysis | 320 | 1 | 1.01325 |  | Silica |  |  | 320 |  | pseudo-catalytic transesterification | 0.01 | PET waste | PET bottle waste | [5 empty] | MeOH:DMC = 0:1 |  |  | Temperature | 320 | 320 |  | 24
20 | Sealed bath-type tubular reactor | Thermochemical/pseudo-catalytic methanolysis | 340 | 1 | 1.01325 |  | Silica |  |  | 320 |  | pseudo-catalytic transesterification | 0.01 | PET waste | PET bottle waste | [5 empty] | MeOH:DMC = 0:1 |  |  | Temperature | 340 | 340 |  | 70
20 | Sealed bath-type tubular reactor | Thermochemical/pseudo-catalytic methanolysis | 360 | 1 | 1.01325 |  | Silica |  |  | 320 |  | pseudo-catalytic transesterification | 0.01 | PET waste | PET bottle waste | [5 empty] | MeOH:DMC = 0:1 |  |  | Temperature | 360 | 360 |  | 87
20 | Sealed bath-type tubular reactor | Thermochemical/pseudo-catalytic methanolysis | 380 | 1 | 1.01325 |  | Silica |  |  | 320 |  | pseudo-catalytic transesterification | 0.01 | PET waste | PET bottle waste | [5 empty] | MeOH:DMC = 0:1 |  |  | Temperature | 380 | 380 |  | 86
20 | Sealed bath-type tubular reactor | Thermochemical/pseudo-catalytic methanolysis | 400 | 1 | 1.01325 |  | Silica |  |  | 320 |  | pseudo-catalytic transesterification | 0.01 | PET waste | PET bottle waste | [5 empty] | MeOH:DMC = 0:1 |  |  | Temperature | 400 | 400 |  | 91
21 | 25 mL stainless steel high-pressure reactor | Ti-doped ZnO catalytic methanolysis | 170 | 30 |  |  | ZnO |  |  | 20 |  |  | 1 | PET | PET |  | 4 | [6 empty] | Catalyst |  |  | ZnO | 34.2 | 75
21 | 25 mL stainless steel high-pressure reactor | Ti-doped ZnO catalytic methanolysis | 170 | 30 |  |  | TiO2 |  |  | 20 |  |  | 1 | PET | PET |  | 4 | [6 empty] | Catalyst |  |  | TiO2 | 24.6 | 73.5
21 | 25 mL stainless steel high-pressure reactor | Ti-doped ZnO catalytic methanolysis | 170 | 30 |  |  | ZrO2 |  |  | 20 |  |  | 1 | PET | PET |  | 4 | [6 empty] | Catalyst |  |  | ZrO2 | 18.9 | 60.6
21 | 25 mL stainless steel high-pressure reactor | Ti-doped ZnO catalytic methanolysis | 170 | 30 |  |  | HfO2 |  |  | 20 |  |  | 1 | PET | PET |  | 4 | [6 empty] | Catalyst |  |  | HfO2 | 22.9 | 73.8
21 | 25 mL stainless steel high-pressure reactor | Ti-doped ZnO catalytic methanolysis | 170 | 30 |  |  | 10Zr-ZnO |  |  | 20 |  |  | 1 | PET | PET |  | 4 | [6 empty] | Catalyst |  |  | 10Zr-ZnO | 70.7 | 92
21 | 25 mL stainless steel high-pressure reactor | Ti-doped ZnO catalytic methanolysis | 170 | 30 |  |  | 10Hf-ZnO |  |  | 20 |  |  | 1 | PET | PET |  | 4 | [6 empty] | Catalyst |  |  | 10Hf-ZnO | 72.5 | 92.8
21 | 25 mL stainless steel high-pressure reactor | Ti-doped ZnO catalytic methanolysis | 170 | 30 |  |  | 10Ti-ZnO |  |  | 20 |  |  | 1 | PET | PET |  | 4 | [6 empty] | Catalyst |  |  | 10Ti-ZnO | 88.2 | 96.2
21 | 25 mL stainless steel high-pressure reactor | Ti-doped ZnO catalytic methanolysis | 170 | 30 |  |  | 5Ti-ZnO |  |  | 20 |  |  | 1 | PET | PET |  | 4 | [6 empty] | Catalyst |  |  | 5Ti-ZnO | 73.6 | 97.8
21 | 25 mL stainless steel high-pressure reactor | Ti-doped ZnO catalytic methanolysis | 170 | 30 |  |  | 7.5Ti-ZnO |  |  | 20 |  |  | 1 | PET | PET |  | 4 | [6 empty] | Catalyst |  |  | 7.5Ti-ZnO | 98.3 | 98.3
21 | 25 mL stainless steel high-pressure reactor | Ti-doped ZnO catalytic methanolysis | 170 | 30 |  |  | 7.5Ti-ZnO after five cycles |  |  | 20 |  |  | 1 | PET | PET |  | 4 | [5 empty] | 5 | Catalyst |  |  | 7.5Ti-ZnO after five cycles | 96.8 | 96.8
21 | 25 mL stainless steel high-pressure reactor | Ti-doped ZnO catalytic methanolysis | 170 | 30 |  |  | 7.5Ti-ZnO |  |  | 20 |  | optimized catalyst | 1 | PET | PET |  |  | 0.5 | [5 empty] | MeOH:PET mass ratio |  |  | 2:1 | 64.2
21 | 25 mL stainless steel high-pressure reactor | Ti-doped ZnO catalytic methanolysis | 170 | 30 |  |  | 7.5Ti-ZnO |  |  | 20 |  | optimized catalyst | 1 | PET | PET |  |  | 0.25 | [5 empty] | MeOH:PET mass ratio |  |  | 4:1 | 98
21 | 25 mL stainless steel high-pressure reactor | Ti-doped ZnO catalytic methanolysis | 170 | 30 |  |  | 7.5Ti-ZnO |  |  | 5 |  | low loading | 1 | PET | PET |  | 4 | [6 empty] | Catalyst loading |  | 0.005 |  | 41.5
21 | 25 mL stainless steel high-pressure reactor | Ti-doped ZnO catalytic methanolysis | 170 | 30 |  |  | 7.5Ti-ZnO |  |  | 20 |  | optimal loading | 1 | PET | PET |  | 4 | [6 empty] | Catalyst loading |  | 0.02 |  | 98
22 | 50 mL round-bottom flask with reflux condenser | Mild-condition catalytic methanolysis | 70 | 1200 | 1.01325 |  | NaOH |  |  |  |  | mild methanolysis; solvent/cosolvent/catalyst:PET = 50/50/1 molar ratio unless no cosolvent | 1 | Bottle flakes, PET | Postconsumer PET bottle flakes | [6 empty] | stirring; flake surface area ≈1 cm² |  | Hydroxide catalyst / cosolvent |  |  | NaOH | 0
22 | 50 mL round-bottom flask with reflux condenser | Mild-condition catalytic methanolysis | 70 | 1200 | 1.01325 |  | KOH |  |  |  |  | mild methanolysis; solvent/cosolvent/catalyst:PET = 50/50/1 molar ratio unless no cosolvent | 1 | Bottle flakes, PET | Postconsumer PET bottle flakes | [6 empty] | stirring; flake surface area ≈1 cm² |  | Hydroxide catalyst / cosolvent |  |  | KOH | 1
22 | 50 mL round-bottom flask with reflux condenser | Mild-condition catalytic methanolysis | 70 | 1200 | 1.01325 |  | NaOH |  |  |  |  | mild methanolysis; solvent/cosolvent/catalyst:PET = 50/50/1 molar ratio unless no cosolvent | 1 | Bottle flakes, PET | Postconsumer PET bottle flakes | [5 empty] | DCM/PET = 50 mol/mol | stirring; flake surface area ≈1 cm² |  | Hydroxide catalyst / cosolvent |  |  | NaOH; DCM/PET = 50 mol/mol | 5
22 | 50 mL round-bottom flask with reflux condenser | Mild-condition catalytic methanolysis | 70 | 1200 | 1.01325 |  | KOH |  |  |  |  | mild methanolysis; solvent/cosolvent/catalyst:PET = 50/50/1 molar ratio unless no cosolvent | 1 | Bottle flakes, PET | Postconsumer PET bottle flakes | [5 empty] | DCM/PET = 50 mol/mol | stirring; flake surface area ≈1 cm² |  | Hydroxide catalyst / cosolvent |  |  | KOH; DCM/PET = 50 mol/mol | 25
22 | 50 mL round-bottom flask with reflux condenser | Mild-condition catalytic methanolysis | 70 | 1200 | 1.01325 |  | NaOH |  |  |  |  | mild methanolysis; solvent/cosolvent/catalyst:PET = 50/50/1 molar ratio unless no cosolvent | 1 | Bottle flakes, PET | Postconsumer PET bottle flakes | [5 empty] | THF/PET = 50 mol/mol | stirring; flake surface area ≈1 cm² |  | Hydroxide catalyst / cosolvent |  |  | NaOH; THF/PET = 50 mol/mol | 5
22 | 50 mL round-bottom flask with reflux condenser | Mild-condition catalytic methanolysis | 70 | 1200 | 1.01325 |  | KOH |  |  |  |  | mild methanolysis; solvent/cosolvent/catalyst:PET = 50/50/1 molar ratio unless no cosolvent | 1 | Bottle flakes, PET | Postconsumer PET bottle flakes | [5 empty] | THF/PET = 50 mol/mol | stirring; flake surface area ≈1 cm² |  | Hydroxide catalyst / cosolvent |  |  | KOH; THF/PET = 50 mol/mol | 13
22 | 50 mL round-bottom flask with reflux condenser | Mild-condition catalytic methanolysis | 70 | 1200 | 1.01325 |  | NaOH |  |  |  |  | mild methanolysis; solvent/cosolvent/catalyst:PET = 50/50/1 molar ratio unless no cosolvent | 1 | Bottle flakes, PET | Postconsumer PET bottle flakes | [5 empty] | CHCl3/PET = 50 mol/mol | stirring; flake surface area ≈1 cm² |  | Hydroxide catalyst / cosolvent |  |  | NaOH; CHCl3/PET = 50 mol/mol | 17
22 | 50 mL round-bottom flask with reflux condenser | Mild-condition catalytic methanolysis | 70 | 1200 | 1.01325 |  | KOH |  |  |  |  | mild methanolysis; solvent/cosolvent/catalyst:PET = 50/50/1 molar ratio unless no cosolvent | 1 | Bottle flakes, PET | Postconsumer PET bottle flakes | [5 empty] | CHCl3/PET = 50 mol/mol | stirring; flake surface area ≈1 cm² |  | Hydroxide catalyst / cosolvent |  |  | KOH; CHCl3/PET = 50 mol/mol | 36
22 | 50 mL round-bottom flask with reflux condenser | Mild-condition catalytic methanolysis | 70 | 1200 | 1.01325 |  | MeONa |  |  |  |  | mild methanolysis; solvent/cosolvent/catalyst:PET = 50/50/1 molar ratio unless no cosolvent | 1 | Bottle flakes, PET | Postconsumer PET bottle flakes | [5 empty] | DCM/PET = 50 mol/mol | stirring; flake surface area ≈1 cm² |  | Alkoxy catalyst / cosolvent |  |  | MeONa; DCM/PET = 50 mol/mol | 60
22 | 50 mL round-bottom flask with reflux condenser | Mild-condition catalytic methanolysis | 70 | 1200 | 1.01325 |  | EtONa |  |  |  |  | mild methanolysis; solvent/cosolvent/catalyst:PET = 50/50/1 molar ratio unless no cosolvent | 1 | Bottle flakes, PET | Postconsumer PET bottle flakes | [5 empty] | DCM/PET = 50 mol/mol | stirring; flake surface area ≈1 cm² |  | Alkoxy catalyst / cosolvent |  |  | EtONa; DCM/PET = 50 mol/mol | 20
22 | 50 mL round-bottom flask with reflux condenser | Mild-condition catalytic methanolysis | 70 | 1200 | 1.01325 |  | MeOK |  |  |  |  | mild methanolysis; solvent/cosolvent/catalyst:PET = 50/50/1 molar ratio unless no cosolvent | 1 | Bottle flakes, PET | Postconsumer PET bottle flakes | [5 empty] | DCM/PET = 50 mol/mol | stirring; flake surface area ≈1 cm² |  | Alkoxy catalyst / cosolvent |  |  | MeOK; DCM/PET = 50 mol/mol | 84
22 | 50 mL round-bottom flask with reflux condenser | Mild-condition catalytic methanolysis | 70 | 1200 | 1.01325 |  | MeONa |  |  |  |  | mild methanolysis; solvent/cosolvent/catalyst:PET = 50/50/1 molar ratio unless no cosolvent | 1 | Bottle flakes, PET | Postconsumer PET bottle flakes | [5 empty] | THF/PET = 50 mol/mol | stirring; flake surface area ≈1 cm² |  | Alkoxy catalyst / cosolvent |  |  | MeONa; THF/PET = 50 mol/mol | 43
22 | 50 mL round-bottom flask with reflux condenser | Mild-condition catalytic methanolysis | 70 | 1200 | 1.01325 |  | EtONa |  |  |  |  | mild methanolysis; solvent/cosolvent/catalyst:PET = 50/50/1 molar ratio unless no cosolvent | 1 | Bottle flakes, PET | Postconsumer PET bottle flakes | [5 empty] | THF/PET = 50 mol/mol | stirring; flake surface area ≈1 cm² |  | Alkoxy catalyst / cosolvent |  |  | EtONa; THF/PET = 50 mol/mol | 49
22 | 50 mL round-bottom flask with reflux condenser | Mild-condition catalytic methanolysis | 70 | 1200 | 1.01325 |  | MeOK |  |  |  |  | mild methanolysis; solvent/cosolvent/catalyst:PET = 50/50/1 molar ratio unless no cosolvent | 1 | Bottle flakes, PET | Postconsumer PET bottle flakes | [5 empty] | THF/PET = 50 mol/mol | stirring; flake surface area ≈1 cm² |  | Alkoxy catalyst / cosolvent |  |  | MeOK; THF/PET = 50 mol/mol | 59
22 | 50 mL round-bottom flask with reflux condenser | Mild-condition catalytic methanolysis | 70 | 1200 | 1.01325 |  | MeONa |  |  |  |  | mild methanolysis; solvent/cosolvent/catalyst:PET = 50/50/1 molar ratio unless no cosolvent | 1 | Bottle flakes, PET | Postconsumer PET bottle flakes | [5 empty] | DCM/PET = 50 mol/mol | stirring; flake surface area ≈1 cm² |  | Alcohol/alkoxide end-group comparison |  |  | MeOH + MeONa + DCM | 60
22 | 50 mL round-bottom flask with reflux condenser | Mild-condition catalytic methanolysis | 70 | 1200 | 1.01325 |  | EtONa |  |  |  |  | mild methanolysis; solvent/cosolvent/catalyst:PET = 50/50/1 molar ratio unless no cosolvent | 1 | Bottle flakes, PET | Postconsumer PET bottle flakes | [5 empty] | DCM/PET = 50 mol/mol | stirring; flake surface area ≈1 cm² |  | Alcohol/alkoxide end-group comparison |  |  | MeOH + EtONa + DCM | 41
22 | 50 mL round-bottom flask with reflux condenser | Mild-condition catalytic methanolysis | 70 | 1200 | 1.01325 |  | K2CO3 |  |  |  |  | mild methanolysis; solvent/cosolvent/catalyst:PET = 50/50/1 molar ratio unless no cosolvent | 1 | Bottle flakes, PET | Postconsumer PET bottle flakes | [5 empty] | DCM/PET = 50 mol/mol | stirring; flake surface area ≈1 cm² |  | Potassium/sodium catalyst comparison |  |  | K2CO3; MeOH + DCM | 71
22 | 50 mL round-bottom flask with reflux condenser | Mild-condition catalytic methanolysis | 70 | 1200 | 1.01325 |  | 2CO3 |  |  |  |  | mild methanolysis; solvent/cosolvent/catalyst:PET = 50/50/1 molar ratio unless no cosolvent | 1 | Bottle flakes, PET | Postconsumer PET bottle flakes | [5 empty] | DCM/PET = 50 mol/mol | stirring; flake surface area ≈1 cm² |  | Potassium/sodium catalyst comparison |  |  | 2CO3; MeOH + DCM | 4
22 | 50 mL round-bottom flask with reflux condenser | Mild-condition catalytic methanolysis | 70 | 1200 | 1.01325 |  | KHCO3 |  |  |  |  | mild methanolysis; solvent/cosolvent/catalyst:PET = 50/50/1 molar ratio unless no cosolvent | 1 | Bottle flakes, PET | Postconsumer PET bottle flakes | [5 empty] | DCM/PET = 50 mol/mol | stirring; flake surface area ≈1 cm² |  | Potassium/sodium catalyst comparison |  |  | KHCO3; MeOH + DCM | 22
22 | 50 mL round-bottom flask with reflux condenser | Mild-condition catalytic methanolysis | 70 | 1200 | 1.01325 |  | NaHCO3 |  |  |  |  | mild methanolysis; solvent/cosolvent/catalyst:PET = 50/50/1 molar ratio unless no cosolvent | 1 | Bottle flakes, PET | Postconsumer PET bottle flakes | [5 empty] | DCM/PET = 50 mol/mol | stirring; flake surface area ≈1 cm² |  | Potassium/sodium catalyst comparison |  |  | NaHCO3; MeOH + DCM | 0
22 | 50 mL round-bottom flask with reflux condenser | Mild-condition catalytic methanolysis | 70 | 1200 | 1.01325 |  | TBD |  |  |  |  | mild methanolysis; solvent/cosolvent/catalyst:PET = 50/50/1 molar ratio unless no cosolvent | 1 | Bottle flakes, PET | Postconsumer PET bottle flakes | [5 empty] | DCM/PET = 50 mol/mol | stirring; flake surface area ≈1 cm² |  | Potassium/sodium catalyst comparison |  |  | TBD; MeOH + DCM | 86
22 | 50 mL round-bottom flask with reflux condenser | Mild-condition catalytic methanolysis | 70 | 1200 | 1.01325 |  | 2CO3 |  |  |  |  | mild methanolysis; solvent/cosolvent/catalyst:PET = 50/50/1 molar ratio unless no cosolvent | 2 | Fabrics, total ( PET + cotton) | 50/50 PET-cotton mixed fabric | [5 empty] | DCM/PET = 50 mol/mol | stirring; flake surface area ≈1 cm² |  | PET substrate/source |  |  | 50/50 PET-cotton fabric | 3
22 | 50 mL round-bottom flask with reflux condenser | Mild-condition catalytic methanolysis | 70 | 1200 | 1.01325 |  | K2CO3 |  |  |  |  | mild methanolysis; solvent/cosolvent/catalyst:PET = 50/50/1 molar ratio unless no cosolvent | 2 | Fabrics, total ( PET + cotton) | 50/50 PET-cotton mixed fabric | [5 empty] | DCM/PET = 50 mol/mol | stirring; flake surface area ≈1 cm² |  | PET substrate/source |  |  | 50/50 PET-cotton fabric | 42
22 | 50 mL round-bottom flask with reflux condenser | Mild-condition catalytic methanolysis | 70 | 1200 | 1.01325 |  | MeONa |  |  |  |  | mild methanolysis; solvent/cosolvent/catalyst:PET = 50/50/1 molar ratio unless no cosolvent | 2 | Fabrics, total ( PET + cotton) | 50/50 PET-cotton mixed fabric | [5 empty] | DCM/PET = 50 mol/mol | stirring; flake surface area ≈1 cm² |  | PET substrate/source |  |  | 50/50 PET-cotton fabric | 20
22 | 50 mL round-bottom flask with reflux condenser | Mild-condition catalytic methanolysis | 70 | 1200 | 1.01325 |  | EtONa |  |  |  |  | mild methanolysis; solvent/cosolvent/catalyst:PET = 50/50/1 molar ratio unless no cosolvent | 2 | Fabrics, total ( PET + cotton) | 50/50 PET-cotton mixed fabric | [5 empty] | DCM/PET = 50 mol/mol | stirring; flake surface area ≈1 cm² |  | PET substrate/source |  |  | 50/50 PET-cotton fabric | 16
22 | 50 mL round-bottom flask with reflux condenser | Mild-condition catalytic methanolysis | 70 | 1200 | 1.01325 |  | MeOK |  |  |  |  | mild methanolysis; solvent/cosolvent/catalyst:PET = 50/50/1 molar ratio unless no cosolvent | 2 | Fabrics, total ( PET + cotton) | 50/50 PET-cotton mixed fabric | [5 empty] | DCM/PET = 50 mol/mol | stirring; flake surface area ≈1 cm² |  | PET substrate/source |  |  | 50/50 PET-cotton fabric | 36
22 | 50 mL round-bottom flask with reflux condenser | Mild-condition catalytic methanolysis | 70 | 1200 | 1.01325 |  | TBD |  |  |  |  | mild methanolysis; solvent/cosolvent/catalyst:PET = 50/50/1 molar ratio unless no cosolvent | 2 | Fabrics, total ( PET + cotton) | 50/50 PET-cotton mixed fabric | [5 empty] | DCM/PET = 50 mol/mol | stirring; flake surface area ≈1 cm² |  | PET substrate/source |  |  | 50/50 PET-cotton fabric | 67
23 | Batch methanolysis reactor | Magnetic heterogeneous methanolysis | 170 | 240 |  |  | Fe3O4 | 10 |  |  |  | magnetic iron oxide |  |  |  | 22 |  |  | reported as fixed MeOH volume |  |  |  |  | Catalyst |  | 4 | Table 1 entry 4 | 4
23 | Batch methanolysis reactor | Magnetic heterogeneous methanolysis | 170 | 240 |  |  | MnOx/Fe3O4-3 | 10 |  |  |  | MnOx/Fe3O4 calcined at lower condition |  |  |  | 22 |  |  | reported as fixed MeOH volume |  |  |  |  | Catalyst |  | 5 | Table 1 entry 5 | 83
23 | Batch methanolysis reactor | Magnetic heterogeneous methanolysis | 170 | 240 |  |  | MnOx/Fe3O4-4 | 10 |  |  |  | optimized MnOx/Fe3O4 catalyst |  |  |  | 22 |  |  | reported as fixed MeOH volume |  |  |  |  | Catalyst |  | 6 | Table 1 entry 6 | 98
23 | Batch methanolysis reactor | Magnetic heterogeneous methanolysis | 170 | 240 |  |  | MnOx/Fe3O4-5 | 10 |  |  |  | MnOx/Fe3O4 calcined at higher condition |  |  |  | 22 |  |  | reported as fixed MeOH volume |  |  |  |  | Catalyst |  | 7 | Table 1 entry 7 | 72
23 | Batch methanolysis reactor | Magnetic heterogeneous methanolysis | 170 | 240 |  |  | MnOx/Fe3O4-4 | 10 |  |  |  | lower Mn fraction in catalyst |  |  |  | 22 |  |  | reported as fixed MeOH volume |  |  |  |  | Catalyst |  | 8 | Table 1 entry 8 | 18
23 | Batch methanolysis reactor | Magnetic heterogeneous methanolysis | 170 | 240 |  |  | MnOx/Fe3O4-4 | 5 |  |  |  | lower catalyst amount relative to PET |  |  |  | 22 |  |  | reported as fixed MeOH volume |  |  |  |  | Catalyst |  | 9 | Table 1 entry 9 | 53
23 | Batch methanolysis reactor | Magnetic heterogeneous methanolysis | 170 | 240 |  |  | Nb2O5/Fe3O4-4 | 10 |  |  |  | niobium oxide comparison catalyst |  |  |  | 22 |  |  | reported as fixed MeOH volume |  |  |  |  | Catalyst |  | 10 | Table 1 entry 10 | 41
23 | Batch methanolysis reactor | Magnetic heterogeneous methanolysis | 170 | 240 |  |  | MnOx/FeOOH | 10 |  |  |  | support comparison |  |  |  | 22 |  |  | reported as fixed MeOH volume |  |  |  |  | Catalyst |  | 11 | Table 1 entry 11 | 16
23 | Batch methanolysis reactor | Magnetic heterogeneous methanolysis | 170 | 240 |  |  | MnOx/Fe2O3 | 10 |  |  |  | support comparison |  |  |  | 22 |  |  | reported as fixed MeOH volume |  |  |  |  | Catalyst |  | 12 | Table 1 entry 12 | 29
23 | Batch methanolysis reactor | Magnetic heterogeneous methanolysis | 170 | 240 |  |  | Commercial MnO2 | 10 |  |  |  | commercial manganese oxide |  |  |  | 22 |  |  | reported as fixed MeOH volume |  |  |  |  | Catalyst |  | 13 | Table 1 entry 13 | 13
23 | Batch methanolysis reactor | Magnetic heterogeneous methanolysis | 170 | 240 |  |  | Commercial MnO | 10 |  |  |  | commercial manganese oxide |  |  |  | 22 |  |  | reported as fixed MeOH volume |  |  |  |  | Catalyst |  | 14 | Table 1 entry 14 | 29
23 | Batch methanolysis reactor | Magnetic heterogeneous methanolysis | 170 | 240 |  |  | Commercial Mn2O3 | 10 |  |  |  | commercial manganese oxide |  |  |  | 22 |  |  | reported as fixed MeOH volume |  |  |  |  | Catalyst |  | 15 | Table 1 entry 15 | 58
23 | Batch methanolysis reactor | Magnetic heterogeneous methanolysis | 170 | 240 |  |  | MnOx/Fe3O4-4 | 10 |  |  |  | large-scale transparent PET | 5 |  |  | 22 |  |  | reported as fixed MeOH volume |  |  |  |  | Catalyst |  | 16 | Table 1 entry 16 | 97
23 | Batch methanolysis reactor | Magnetic heterogeneous methanolysis | 170 | 240 |  |  | MnOx/Fe3O4-4 | 10 |  |  |  | large-scale mixed-color PET | 5 |  |  | 22 |  |  | reported as fixed MeOH volume |  |  |  |  | Catalyst |  | 17 | Table 1 entry 17 | 96
23 | Batch methanolysis reactor | Magnetic heterogeneous methanolysis | 170 | 240 |  |  | MnOx/Fe3O4-4 | 10 |  |  |  | optimized magnetic MnOx/Fe3O4 catalyst |  |  | Transparent PET bottle | 22 |  |  | reported as fixed MeOH volume |  |  |  |  | PET substrate/source |  |  | Transparent PET bottle | 98
23 | Batch methanolysis reactor | Magnetic heterogeneous methanolysis | 170 | 240 |  |  | MnOx/Fe3O4-4 | 10 |  |  |  | optimized magnetic MnOx/Fe3O4 catalyst |  |  | Green PET bottle | 22 |  |  | reported as fixed MeOH volume |  |  |  |  | PET substrate/source |  |  | Green PET bottle | 97
23 | Batch methanolysis reactor | Magnetic heterogeneous methanolysis | 170 | 240 |  |  | MnOx/Fe3O4-4 | 10 |  |  |  | optimized magnetic MnOx/Fe3O4 catalyst |  |  | Blue PET bottle | 22 |  |  | reported as fixed MeOH volume |  |  |  |  | PET substrate/source |  |  | Blue PET bottle | 98
23 | Batch methanolysis reactor | Magnetic heterogeneous methanolysis | 170 | 240 |  |  | MnOx/Fe3O4-4 | 10 |  |  |  | optimized magnetic MnOx/Fe3O4 catalyst |  |  | Commercial PET | 22 |  |  | reported as fixed MeOH volume |  |  |  |  | PET substrate/source |  |  | Commercial PET | 89
23 | Batch methanolysis reactor | Magnetic heterogeneous methanolysis | 170 | 240 |  |  | MnOx/Fe3O4-4 | 10 |  |  |  | optimized magnetic MnOx/Fe3O4 catalyst |  |  | Industrial PET scrap | 22 |  |  | reported as fixed MeOH volume |  |  |  |  | PET substrate/source |  |  | Industrial PET scrap | 98
23 | Batch methanolysis reactor | Magnetic heterogeneous methanolysis | 170 | 240 |  |  | MnOx/Fe3O4-4 | 10 |  |  |  | optimized magnetic MnOx/Fe3O4 catalyst |  |  | Mixed-color PET bottles | 22 |  |  | reported as fixed MeOH volume |  |  |  |  | PET substrate/source |  |  | Mixed-color PET bottles | 96
24 | Batch methanolysis reactor | High-pressure stirred methanolysis | 170 | 120 |  |  | BMIMOH | 1 |  | 50 |  |  | 5 |  | PET sheet |  | 40 | 8 | mass |  |  |  |  | Single PET optimal condition |  |  |  | 94 | 99.5
24 | Batch methanolysis reactor | Mixed-plastic methanolysis |  |  |  |  | BMIMOH | [7 empty] | PP/PE/PET mixed plastics with 50% PET |  |  | 8 | mass basis used in method |  |  |  |  | PET fraction in mixed plastics |  | 50 | PET fraction in mixed plastics | 90
25 | Ball mill reactor | DMC-aided methanolysis | 50 | 120 |  |  | LiOMe |  | 5 |  |  |  | 0.1 |  | Polyester textile A, PET 100%, colorless | 0.2 |  |  |  | 1.5 |  |  |  | DCAM catalyst and solvent composition |  |  | entry 1 | 83
25 | Ball mill reactor | DMC-aided methanolysis | 50 | 120 |  |  | NaOMe |  | 5 |  |  |  | 0.1 |  | Polyester textile A, PET 100%, colorless | 0.2 |  |  |  | 1.5 |  |  |  | DCAM catalyst and solvent composition |  |  | entry 2 | 95
25 | Ball mill reactor | DMC-aided methanolysis | 50 | 120 |  |  | KOMe |  | 5 |  |  |  | 0.1 |  | Polyester textile A, PET 100%, colorless | 0.2 |  |  |  | 1.5 |  |  |  | DCAM catalyst and solvent composition |  |  | entry 3; HEMC <1 | 95
25 | Ball mill reactor | DMC-aided methanolysis | 50 | 60 |  |  | NaOMe |  | 5 |  |  |  | 0.1 |  | Polyester textile A, PET 100%, colorless | 0.2 |  |  |  | 1.5 |  |  |  | DCAM catalyst and solvent composition |  |  | entry 4; EG and HEMC <1 | 93
25 | Ball mill reactor | DMC-aided methanolysis | 50 | 60 |  |  | KOMe |  | 5 |  |  |  | 0.1 |  | Polyester textile A, PET 100%, colorless | 0.2 |  |  |  | 1.5 |  |  |  | DCAM catalyst and solvent composition |  |  | entry 5; HEMC <1 | 85
25 | Ball mill reactor | DMC-aided methanolysis | 50 | 120 |  |  | TBD |  | 5 |  |  |  | 0.1 |  | Polyester textile A, PET 100%, colorless | 0.2 |  |  |  | 1.5 |  |  |  | DCAM catalyst and solvent composition |  |  | entry 6; DDH <1 | 21
25 | Ball mill reactor | DMC-aided methanolysis | 50 | 120 |  |  | No catalyst | [5 empty] | 0.1 |  | Polyester textile A, PET 100%, colorless | 0.2 |  |  |  | 1.5 |  |  |  | DCAM catalyst and solvent composition |  |  | entry 7 | 0
25 | Ball mill reactor | DMC-aided methanolysis | 50 | 120 |  |  | NaOMe |  | 5 |  |  |  | 0.1 |  | Polyester textile A, PET 100%, colorless | 1.5 |  |  |  | 0 |  |  |  | DCAM catalyst and solvent composition |  |  | entry 8; without DMC | 4
25 | Ball mill reactor | DMC-aided methanolysis | 50 | 120 |  |  | NaOMe |  | 5 |  |  |  | 0.1 |  | Polyester textile A, PET 100%, colorless | 0.2 |  |  |  | 0 |  |  |  | DCAM catalyst and solvent composition |  |  | entry 9; DMC absent | 17
25 | Ball mill reactor | DMC-aided methanolysis | 50 | 120 |  |  | NaOMe |  | 5 |  |  |  | 0.1 |  | Polyester textile A, PET 100%, colorless | 0.13 |  |  |  | 1 |  |  |  | DCAM catalyst and solvent composition |  |  | entry 10 | 98
25 | Ball mill reactor | DMC-aided methanolysis | 50 | 120 |  |  | NaOMe |  | 5 |  |  |  | 0.1 |  | Polyester textile A, PET 100%, colorless | 0.065 |  |  |  | 0.5 |  |  |  | DCAM catalyst and solvent composition |  |  | entry 11 | 93
26 | Batch methanolysis reactor | Low-temperature methanolysis | 100 | 120 |  |  | TMG/DBN | 5 |  | 50 |  |  | 1 |  |  |  | 0.5 | 0.5 | mass |  |  |  |  | Optimized low methanol dosage |  |  |  | 93.1
27 | Batch methanolysis reactor | Synergistic catalytic methanolysis | 180 | 60 |  |  | Mn2O3 and MnCl2.4H2O |  |  |  |  | homo-heterogeneous Mn2+/Mn2O3 synergistic system | [11 empty] | Optimized catalyst system |  |  |  | 95.35
27 | Batch methanolysis reactor | Catalyst recycling | 180 | 60 |  |  | Mn2O3 and MnCl2.4H2O |  |  |  |  | semi-supplementation recycling | [11 empty] | Reuse/regeneration cycle |  |  |  | 70
28 | Pressurized batch methanolysis reactor | Low-temperature DES-catalyzed methanolysis | 115 | 60 | 4.5 |  | DBN/blf DES | 15 | [6 empty] | PET/PE multilayer film |  |  | 12 | mass relative to composite film |  |  |  |  | Optimized PET/PE multilayer film |  |  |  | 97.1
28 | Pressurized batch methanolysis reactor | Low-temperature DES-catalyzed methanolysis | 115 | 60 | 4.5 |  | DBN/blf DES | 15 | [6 empty] | PET/PE multilayer film |  |  | 12 | mass relative to composite film |  |  |  |  | Kilogram-scale best condition |  |  |  | 87.8
29 | Batch methanolysis reactor | Organocatalyzed methanolysis | 200 | 120 |  |  | NEt3 | [5 empty] | 0.3 |  |  |  |  | 1 | PET/solvent/catalyst volume ratio 1:1:0.13 unless no cosolvent |  |  |  |  | Cosolvent |  |  | Table 1 entry 1 | 82
29 | Batch methanolysis reactor | Organocatalyzed methanolysis | 200 | 120 |  |  | NEt3 | [5 empty] | 0.3 |  |  |  |  | 1 | PET/solvent/catalyst volume ratio 1:1:0.13 unless no cosolvent |  | toluene |  |  | Cosolvent |  |  | Table 1 entry 2 | 88
29 | Batch methanolysis reactor | Organocatalyzed methanolysis | 200 | 120 |  |  | NEt3 | [5 empty] | 0.3 |  |  |  |  | 1 | PET/solvent/catalyst volume ratio 1:1:0.13 unless no cosolvent |  | xylene |  |  | Cosolvent |  |  | Table 1 entry 3 | 86
29 | Batch methanolysis reactor | Organocatalyzed methanolysis | 200 | 120 |  |  | NEt3 | [5 empty] | 0.3 |  |  |  |  | 1 | PET/solvent/catalyst volume ratio 1:1:0.13 unless no cosolvent |  | anisole |  |  | Cosolvent |  |  | Table 1 entry 4 | 66
29 | Batch methanolysis reactor | Organocatalyzed methanolysis | 200 | 120 |  |  | NEt3 | [5 empty] | 0.3 |  |  |  |  | 1 | PET/solvent/catalyst volume ratio 1:1:0.13 unless no cosolvent |  | cyclohexane |  |  | Cosolvent |  |  | Table 1 entry 5 | 77
29 | Batch methanolysis reactor | Organocatalyzed methanolysis | 200 | 120 |  |  | NEt3 | [5 empty] | 0.3 |  |  |  |  | 1 | PET/solvent/catalyst volume ratio 1:1:0.13 unless no cosolvent |  | methylcyclohexane |  |  | Cosolvent |  |  | Table 1 entry 6 | 76
29 | Batch methanolysis reactor | Organocatalyzed methanolysis | 200 | 120 |  |  | NEt3 | [5 empty] | 0.3 |  |  |  |  | 1 | PET/solvent/catalyst volume ratio 1:1:0.13 unless no cosolvent |  | heptane |  |  | Cosolvent |  |  | Table 1 entry 7 | 56
29 | Batch methanolysis reactor | Organocatalyzed methanolysis | 200 | 120 |  |  | NEt3 | [5 empty] | 0.3 |  |  |  |  | 1 | PET/solvent/catalyst volume ratio 1:1:0.13 unless no cosolvent |  | 2-MeTHF |  |  | Cosolvent |  |  | Table 1 entry 8 | 78
29 | Batch methanolysis reactor | Organocatalyzed methanolysis | 200 | 120 |  |  | NEt3 | [5 empty] | 0.3 |  |  |  |  | 1 | PET/solvent/catalyst volume ratio 1:1:0.13 unless no cosolvent |  | 2-butanone |  |  | Cosolvent |  |  | Table 1 entry 9 | 54
29 | Batch methanolysis reactor | Organocatalyzed methanolysis | 200 | 120 |  |  | NEt3 | [5 empty] | 0.3 |  |  |  |  | 1 | PET/solvent/catalyst volume ratio 1:1:0.13 unless no cosolvent |  | pinacolone |  |  | Cosolvent |  |  | Table 1 entry 10 | 69
29 | Batch methanolysis reactor | Organocatalyzed methanolysis | 200 | 120 |  |  | NEt3 | [5 empty] | 0.3 |  |  |  |  | 1 | PET/solvent/catalyst volume ratio 1:1:0.13 unless no cosolvent |  | MEK |  |  | Cosolvent |  |  | Table 1 entry 11 | 55
29 | Batch methanolysis reactor | Organocatalyzed methanolysis | 200 | 120 |  |  | NEt3 | [5 empty] | 0.3 |  |  |  |  | 1 | PET/solvent/catalyst volume ratio 1:1:0.13 unless no cosolvent |  | MTBE |  |  | Cosolvent |  |  | Table 1 entry 12 | 40
29 | Batch methanolysis reactor | Organocatalyzed methanolysis | 200 | 120 |  |  | NEt3 | [5 empty] | 0.3 |  |  |  |  | 1 | PET/solvent/catalyst volume ratio 1:1:0.13 unless no cosolvent |  | toluene in Teflon reactor |  |  | Cosolvent |  |  | Table 1 entry 13 | 88
30 | High-pressure batch reactor | Separated methanolysis before hydrogenation | 130 | 120 |  |  | Ru/UiO-66def-SO3H |  |  | 100 |  | defective sulfonated UiO-66 supported Ru catalyst | 2 |  |  | 20 | [7 empty] | Catalyst and Temperature | 130 |  |  | 16.8
30 | High-pressure batch reactor | Separated methanolysis before hydrogenation | 160 | 120 |  |  | Ru/UiO-66def-SO3H |  |  | 100 |  | defective sulfonated UiO-66 supported Ru catalyst | 2 |  |  | 20 | [7 empty] | Catalyst and Temperature | 160 |  |  | 94.5
30 | High-pressure batch reactor | Separated methanolysis before hydrogenation | 170 | 120 |  |  | Ru/UiO-66def-SO3H |  |  | 100 |  | defective sulfonated UiO-66 supported Ru catalyst | 2 |  |  | 20 | [7 empty] | Catalyst and Temperature | 170 |  |  | 96.8
30 | High-pressure batch reactor | Separated methanolysis before hydrogenation | 130 | 120 |  |  | Ru/UiO-66 |  |  | 100 |  | UiO-66 supported Ru comparison | 2 |  |  | 20 | [7 empty] | Catalyst and Temperature | 130 |  |  | 0.8
30 | High-pressure batch reactor | Separated methanolysis before hydrogenation | 180 | 120 |  |  | Ru/UiO-66 |  |  | 100 |  | UiO-66 supported Ru comparison | 2 |  |  | 20 | [7 empty] | Catalyst and Temperature | 180 |  |  | 62.1
32 | Batch methanolysis reactor | Cu-supported catalytic methanolysis | 200 | 90 |  |  | No catalyst | [5 empty] | 0.6 |  |  | 40 | [7 empty] | Catalyst |  |  |  | 34.52
32 | Batch methanolysis reactor | Cu-supported catalytic methanolysis | 200 | 90 |  |  | SiO2 | [5 empty] | 0.6 |  |  | 40 | [7 empty] | Catalyst |  |  |  | 51.3
32 | Batch methanolysis reactor | Cu-supported catalytic methanolysis | 200 | 90 |  |  | Cu/SiO2-IM | 40 |  | 240 |  |  | 0.6 |  |  | 40 | [7 empty] | Catalyst |  |  |  | 91.43 | 99
33 | Batch methanolysis reactor | Pseudohomogeneous ZnO nanodispersion methanolysis | 120 | 30 |  |  | ZnO nanodispersion | 0.7 |  | 350 |  |  | 10 |  |  | 75.8 | 60 | [6 empty] | Temperature | 120 |  |  | 0
33 | Batch methanolysis reactor | Pseudohomogeneous ZnO nanodispersion methanolysis | 160 | 30 |  |  | ZnO nanodispersion | 0.7 |  | 350 |  |  | 10 |  |  | 75.8 | 60 | [6 empty] | Temperature | 160 |  |  | 73
33 | Batch methanolysis reactor | Pseudohomogeneous ZnO nanodispersion methanolysis | 170 | 15 |  |  | ZnO nanodispersion | 0.7 |  | 350 |  |  | 10 |  |  | 75.8 | 60 | [6 empty] | Temperature | 170 |  |  | 95
33 | Batch methanolysis reactor | Pseudohomogeneous ZnO nanodispersion methanolysis | 170 | 30 |  |  | ZnO nanodispersion | 0.7 |  | 350 |  |  | 10 |  |  | 75.8 | 60 | [6 empty] | Temperature | 170 |  |  | 95
34 | Batch methanolysis reactor | Poly(ionic liquid)-catalyzed methanolysis | 170 | 60 |  |  | No catalyst | 2 | [9 empty] | 4 | mass |  |  |  |  | Catalyst |  |  |  | 0
34 | Batch methanolysis reactor | Poly(ionic liquid)-catalyzed methanolysis | 170 | 60 |  |  | VEImAc | 2 | [9 empty] | 4 | mass |  |  |  |  | Catalyst |  |  |  | 0
34 | Batch methanolysis reactor | Poly(ionic liquid)-catalyzed methanolysis | 170 | 60 |  |  | PIL-Zn2+ | 2 | [9 empty] | 4 | mass |  |  |  |  | Catalyst |  |  |  | 90.3
34 | Batch methanolysis reactor | Poly(ionic liquid)-catalyzed methanolysis | 170 | 60 |  |  | PIL-Co2+ | 2 | [9 empty] | 4 | mass |  |  |  |  | Catalyst |  |  |  | 69.2
34 | Batch methanolysis reactor | Poly(ionic liquid)-catalyzed methanolysis | 170 | 60 |  |  | PIL-+ | 2 | [9 empty] | 4 | mass |  |  |  |  | Catalyst |  |  |  | 2.2
34 | Batch methanolysis reactor | Poly(ionic liquid)-catalyzed methanolysis | 170 | 60 |  |  | PIL-K+ | 2 | [9 empty] | 4 | mass |  |  |  |  | Catalyst |  |  |  | 0.7
35 | Supercritical methanolysis batch reactor | Supercritical methanolysis | 280 | 68 |  |  | No catalyst | [10 empty] | 8 | mass |  |  |  |  | RSM Box-Behnken condition |  | 1 | RSM run 1 | 76.34
35 | Supercritical methanolysis batch reactor | Supercritical methanolysis | 280 | 15 |  |  | No catalyst | [10 empty] | 10 | mass |  |  |  |  | RSM Box-Behnken condition |  | 2 | RSM run 2 | 21.18
35 | Supercritical methanolysis batch reactor | Supercritical methanolysis | 280 | 120 |  |  | No catalyst | [10 empty] | 10 | mass |  |  |  |  | RSM Box-Behnken condition |  | 3 | RSM run 3 | 93.39
35 | Supercritical methanolysis batch reactor | Supercritical methanolysis | 320 | 68 |  |  | No catalyst | [10 empty] | 6 | mass |  |  |  |  | RSM Box-Behnken condition |  | 4 | RSM run 4 | 90.96
35 | Supercritical methanolysis batch reactor | Supercritical methanolysis | 240 | 68 |  |  | No catalyst | [10 empty] | 6 | mass |  |  |  |  | RSM Box-Behnken condition |  | 5 | RSM run 5 | 52.41
35 | Supercritical methanolysis batch reactor | Supercritical methanolysis | 320 | 68 |  |  | No catalyst | [10 empty] | 10 | mass |  |  |  |  | RSM Box-Behnken condition |  | 6 | RSM run 6 | 96.57
35 | Supercritical methanolysis batch reactor | Supercritical methanolysis | 280 | 68 |  |  | No catalyst | [10 empty] | 8 | mass |  |  |  |  | RSM Box-Behnken condition |  | 7 | RSM run 7 | 78.35
35 | Supercritical methanolysis batch reactor | Supercritical methanolysis | 280 | 68 |  |  | No catalyst | [10 empty] | 8 | mass |  |  |  |  | RSM Box-Behnken condition |  | 8 | RSM run 8 | 79.37
35 | Supercritical methanolysis batch reactor | Supercritical methanolysis | 240 | 15 |  |  | No catalyst | [10 empty] | 8 | mass |  |  |  |  | RSM Box-Behnken condition |  | 9 | RSM run 9 | 6.73
35 | Supercritical methanolysis batch reactor | Supercritical methanolysis | 240 | 68 |  |  | No catalyst | [10 empty] | 10 | mass |  |  |  |  | RSM Box-Behnken condition |  | 10 | RSM run 10 | 52.31
35 | Supercritical methanolysis batch reactor | Supercritical methanolysis | 240 | 120 |  |  | No catalyst | [10 empty] | 8 | mass |  |  |  |  | RSM Box-Behnken condition |  | 11 | RSM run 11 | 76.16
35 | Supercritical methanolysis batch reactor | Supercritical methanolysis | 280 | 15 |  |  | No catalyst | [10 empty] | 6 | mass |  |  |  |  | RSM Box-Behnken condition |  | 12 | RSM run 12 | 21.03
35 | Supercritical methanolysis batch reactor | Supercritical methanolysis | 280 | 120 |  |  | No catalyst | [10 empty] | 6 | mass |  |  |  |  | RSM Box-Behnken condition |  | 13 | RSM run 13 | 91.46
35 | Supercritical methanolysis batch reactor | Supercritical methanolysis | 320 | 120 |  |  | No catalyst | [10 empty] | 8 | mass |  |  |  |  | RSM Box-Behnken condition |  | 14 | RSM run 14 | 99.79
35 | Supercritical methanolysis batch reactor | Supercritical methanolysis | 320 | 15 |  |  | No catalyst | [10 empty] | 8 | mass |  |  |  |  | RSM Box-Behnken condition |  | 15 | RSM run 15 | 28.11
36 | Batch methanolysis reactor | Ionic liquid-catalyzed methanolysis | 200 | 120 |  |  | [Bmim]BF4 | 16.67 | [9 empty] | 6 | mass |  |  |  |  | Optimized condition |  |  |  | 82.26
37 | Batch methanolysis reactor | Ionic liquid-catalyzed methanolysis | 200 | 120 |  |  | [Emim]BF4 | 20 | [9 empty] | 6 | mass |  |  |  |  | Optimized condition |  |  |  | 74.06
38 | Batch methanolysis reactor | Metal-free PET upcycling with boronic acid EG capture | 180 | 90 |  |  | [EMIm][OAc] |  | 5 |  |  |  | 0.19217 |  |  | 3 | [5 empty] | PTBA added as EG capture reagent |  | Optimized in situ upcycling |  |  |  | 99
39 | Batch methanolysis reactor | Cosolvent-assisted methanolysis/crystallization | 65 | 60 |  | 500 | KOtBu |  | 10 |  |  |  | 1 |  | PET bottle flakes |  | 0.84 | 5 | molar equivalents |  | MeOAc |  |  | Optimized MeOH/MeOAc solvent switch |  |  |  | 97 | 98
40 | Ball mill reactor | Ball-milling DMC-aided methanolysis |  | 10 |  |  | NaOMe |  | 6 |  |  |  | 0.1 |  | Polyester textile, PET 100%, white | 0.02 |  |  |  | 0.2 |  | SUS jar, single large ball |  | Ball-milling catalyst and solvent condition |  |  | entry 1; EG below detection limit | 83
40 | Ball mill reactor | Ball-milling DMC-aided methanolysis |  | 10 |  |  | KOMe |  | 6 |  |  |  | 0.1 |  | Polyester textile, PET 100%, white | 0.02 |  |  |  | 0.2 |  | SUS jar, single large ball |  | Ball-milling catalyst and solvent condition |  |  | entry 2; EG below detection limit | 80
40 | Ball mill reactor | Ball-milling DMC-aided methanolysis |  | 10 |  |  | LiOMe |  | 6 |  |  |  | 0.1 |  | Polyester textile, PET 100%, white | 0.02 |  |  |  | 0.2 |  | SUS jar, single large ball |  | Ball-milling catalyst and solvent condition |  |  | entry 3; DDH below detection limit | 5
40 | Ball mill reactor | Ball-milling DMC-aided methanolysis |  | 10 |  |  | TBD |  | 6 |  |  |  | 0.1 |  | Polyester textile, PET 100%, white | 0.02 |  |  |  | 0.2 |  | SUS jar, single large ball |  | Ball-milling catalyst and solvent condition |  |  | entry 4 | 24
40 | Ball mill reactor | Ball-milling DMC-aided methanolysis |  | 10 |  |  | No catalyst | [5 empty] | 0.1 |  | Polyester textile, PET 100%, white | 0.02 |  |  |  | 0.2 |  | SUS jar, single large ball |  | Ball-milling catalyst and solvent condition |  |  | entry 5 | 0
40 | Ball mill reactor | Ball-milling DMC-aided methanolysis |  | 10 |  |  | NaOMe |  | 20 |  |  |  | 0.1 |  | Polyester textile, PET 100%, white | 0.02 |  |  |  | 0.2 |  | SUS jar, single large ball |  | Ball-milling catalyst and solvent condition |  |  | entry 6; higher NaOMe loading | 92
40 | Ball mill reactor | Ball-milling DMC-aided methanolysis |  | 10 |  |  | NaOMe |  | 6 |  |  |  | 0.1 |  | Polyester textile, PET 100%, white | 0.2 |  |  |  | 0 |  | SUS jar, single large ball |  | Ball-milling catalyst and solvent condition |  |  | entry 7; DMC absent; EG below detection limit | 14
40 | Ball mill reactor | Ball-milling DMC-aided methanolysis |  | 10 |  |  | NaOMe |  | 6 |  |  |  | 0.1 |  | Polyester textile, PET 100%, white | 0.02 |  |  |  | 0 |  | SUS jar, single large ball |  | Ball-milling catalyst and solvent condition |  |  | entry 8; toluene used instead of DMC; EG and DDH below detection limit | 22
40 | Ball mill reactor | Ball-milling DMC-aided methanolysis |  | 10 |  |  | NaOMe |  | 6 |  |  |  | 0.1 |  | Polyester textile, PET 100%, white | 0.02 |  |  |  | 0.2 |  | SUS jar, ten small balls |  | Ball-milling catalyst and solvent condition |  |  | entry 9; EG below detection limit | 85
40 | Ball mill reactor | Ball-milling DMC-aided methanolysis |  | 10 |  |  | NaOMe |  | 6 |  |  |  | 0.1 |  | Polyester textile, PET 100%, white | 0.02 |  |  |  | 0.2 |  | ZrO2 jar, single large ball |  | Ball-milling catalyst and solvent condition |  |  | entry 10; EG below detection limit | 73
40 | Ball mill reactor | Ball-milling DMC-aided methanolysis |  | 10 |  |  | NaOMe |  | 6 |  |  |  | 0.1 |  | PET bottle flake | 0.02 |  |  |  | 0.2 |  | SUS jar, single large ball |  | Ball-milling catalyst and solvent condition |  |  | entry 11; PET flake instead of textile; EG below detection limit | 70
40 | Ball mill reactor | Ball-milling DMC-aided methanolysis | 50 | 20 |  |  | NaOMe |  | 6 |  |  |  | 0.1 |  | Polyester textile, PET 100%, white | 0.02 |  |  |  | 0.2 |  | heated vial control |  | Ball-milling catalyst and solvent condition |  |  | entry 12; not ball-milled; EC not determined | 23
40 | Ball mill reactor | Ball-milling DMC-aided methanolysis |  | 15 |  |  | NaOMe |  | 15 |  |  |  | 1 |  | PET/Cotton blend 65/35 | 0.2 |  |  |  | 1.5 |  |  |  | Textile substrate scope |  |  | PET/Cotton blend 65/35 | 74
40 | Ball mill reactor | Ball-milling DMC-aided methanolysis |  | 15 |  |  | NaOMe |  | 19 |  |  |  | 1 |  | PET/Rayon/PU blend 54/39/7 | 0.2 |  |  |  | 1.5 |  |  |  | Textile substrate scope |  |  | PET/Rayon/PU blend 54/39/7 | 69
40 | Ball mill reactor | Ball-milling DMC-aided methanolysis |  | 15 |  |  | NaOMe |  | 10 |  |  |  | 1 |  | Colored PET textile | 0.2 |  |  |  | 1.5 |  |  |  | Textile substrate scope |  |  | Colored PET textile | 82
23 | Batch methanolysis reactor | Magnetic heterogeneous methanolysis | 170 | 240 |  |  | MnOx/Fe3O4-4 | 10 |  |  |  |  | 5 |  | Transparent PET bottle | 22 | [6 empty] | 1 | Reuse cycle |  | 1 |  | 98
23 | Batch methanolysis reactor | Magnetic heterogeneous methanolysis | 170 | 240 |  |  | MnOx/Fe3O4-4 | 10 |  |  |  |  | 5 |  | Transparent PET bottle | 22 | [6 empty] | 2 | Reuse cycle |  | 2 |  | 96
23 | Batch methanolysis reactor | Magnetic heterogeneous methanolysis | 170 | 240 |  |  | MnOx/Fe3O4-4 | 10 |  |  |  |  | 5 |  | Transparent PET bottle | 22 | [6 empty] | 3 | Reuse cycle |  | 3 |  | 95
23 | Batch methanolysis reactor | Magnetic heterogeneous methanolysis | 170 | 240 |  |  | MnOx/Fe3O4-4 | 10 |  |  |  |  | 5 |  | Transparent PET bottle | 22 | [6 empty] | 4 | Reuse cycle |  | 4 |  | 92
23 | Batch methanolysis reactor | Magnetic heterogeneous methanolysis | 170 | 240 |  |  | MnOx/Fe3O4-4 | 10 |  |  |  |  | 5 |  | Transparent PET bottle | 22 | [6 empty] | 5 | Reuse cycle |  | 5 |  | 90
23 | Batch methanolysis reactor | Magnetic heterogeneous methanolysis | 170 | 240 |  |  | MnOx/Fe3O4-4 | 10 |  |  |  |  | 5 |  | Transparent PET bottle | 22 | [6 empty] | 6 | Reuse cycle |  | 6 |  | 88
23 | Batch methanolysis reactor | Magnetic heterogeneous methanolysis | 170 | 240 |  |  | MnOx/Fe3O4-4 | 10 |  |  |  |  | 5 |  | Transparent PET bottle | 22 | [6 empty] | 7 | Reuse cycle |  | 7 |  | 87
23 | Batch methanolysis reactor | Magnetic heterogeneous methanolysis | 170 | 240 |  |  | MnOx/Fe3O4-4 | 10 |  |  |  |  | 5 |  | Mixed-color PET bottle | 22 | [6 empty] | 1 | Reuse cycle |  | 1 |  | 96
23 | Batch methanolysis reactor | Magnetic heterogeneous methanolysis | 170 | 240 |  |  | MnOx/Fe3O4-4 | 10 |  |  |  |  | 5 |  | Mixed-color PET bottle | 22 | [6 empty] | 2 | Reuse cycle |  | 2 |  | 95
23 | Batch methanolysis reactor | Magnetic heterogeneous methanolysis | 170 | 240 |  |  | MnOx/Fe3O4-4 | 10 |  |  |  |  | 5 |  | Mixed-color PET bottle | 22 | [6 empty] | 3 | Reuse cycle |  | 3 |  | 95
23 | Batch methanolysis reactor | Magnetic heterogeneous methanolysis | 170 | 240 |  |  | MnOx/Fe3O4-4 | 10 |  |  |  |  | 5 |  | Mixed-color PET bottle | 22 | [6 empty] | 4 | Reuse cycle |  | 4 |  | 93
23 | Batch methanolysis reactor | Magnetic heterogeneous methanolysis | 170 | 240 |  |  | MnOx/Fe3O4-4 | 10 |  |  |  |  | 5 |  | Mixed-color PET bottle | 22 | [6 empty] | 5 | Reuse cycle |  | 5 |  | 91
23 | Batch methanolysis reactor | Magnetic heterogeneous methanolysis | 170 | 240 |  |  | MnOx/Fe3O4-4 | 10 |  |  |  |  | 5 |  | Mixed-color PET bottle | 22 | [6 empty] | 6 | Reuse cycle |  | 6 |  | 87
23 | Batch methanolysis reactor | Magnetic heterogeneous methanolysis | 170 | 240 |  |  | MnOx/Fe3O4-4 | 10 |  |  |  |  | 5 |  | Mixed-color PET bottle | 22 | [6 empty] | 7 | Reuse cycle |  | 7 |  | 86
24 | Batch methanolysis reactor | Ionic liquid mixed-plastic methanolysis | 160 | 270 |  |  | BMIMOH | 2.5 | [9 empty] | 8 | mass |  |  |  |  | Temperature | 160 | 160 |  | 86.8
24 | Batch methanolysis reactor | Ionic liquid mixed-plastic methanolysis | 170 | 270 |  |  | BMIMOH | 2.5 | [9 empty] | 8 | mass |  |  |  |  | Temperature | 170 | 170 |  | 90.8
24 | Batch methanolysis reactor | Ionic liquid mixed-plastic methanolysis | 180 | 270 |  |  | BMIMOH | 2.5 | [9 empty] | 8 | mass |  |  |  |  | Temperature | 180 | 180 |  | 95
24 | Batch methanolysis reactor | Ionic liquid mixed-plastic methanolysis | 190 | 270 |  |  | BMIMOH | 2.5 | [9 empty] | 8 | mass |  |  |  |  | Temperature | 190 | 190 |  | 95.2
24 | Batch methanolysis reactor | Ionic liquid mixed-plastic methanolysis | 180 | 120 |  |  | BMIMOH | 2.5 | [9 empty] | 8 | mass |  |  |  |  | Reaction time |  | 120 |  | 90.2
24 | Batch methanolysis reactor | Ionic liquid mixed-plastic methanolysis | 180 | 180 |  |  | BMIMOH | 2.5 | [9 empty] | 8 | mass |  |  |  |  | Reaction time |  | 180 |  | 92.7
24 | Batch methanolysis reactor | Ionic liquid mixed-plastic methanolysis | 180 | 240 |  |  | BMIMOH | 2.5 | [9 empty] | 8 | mass |  |  |  |  | Reaction time |  | 240 |  | 94.9
24 | Batch methanolysis reactor | Ionic liquid mixed-plastic methanolysis | 180 | 300 |  |  | BMIMOH | 2.5 | [9 empty] | 8 | mass |  |  |  |  | Reaction time |  | 300 |  | 95.5
24 | Batch methanolysis reactor | Ionic liquid mixed-plastic methanolysis | 180 | 270 |  |  | BMIMOH | 1 | [9 empty] | 8 | mass |  |  |  |  | Catalyst loading |  | 1 |  | 83.5
24 | Batch methanolysis reactor | Ionic liquid mixed-plastic methanolysis | 180 | 270 |  |  | BMIMOH | 2 | [9 empty] | 8 | mass |  |  |  |  | Catalyst loading |  | 2 |  | 92.4
24 | Batch methanolysis reactor | Ionic liquid mixed-plastic methanolysis | 180 | 270 |  |  | BMIMOH | 3 | [9 empty] | 8 | mass |  |  |  |  | Catalyst loading |  | 3 |  | 98
24 | Batch methanolysis reactor | Ionic liquid mixed-plastic methanolysis | 180 | 270 |  |  | BMIMOH | 4 | [9 empty] | 8 | mass |  |  |  |  | Catalyst loading |  | 4 |  | 95.4
24 | Batch methanolysis reactor | Ionic liquid mixed-plastic methanolysis | 180 | 270 |  |  | BMIMOH |  |  | 125 |  |  |  | mixed PET and PP |  |  |  | 8 | mass |  |  |  |  | PP/PET mass ratio |  |  | 0:10 | 94
24 | Batch methanolysis reactor | Ionic liquid mixed-plastic methanolysis | 180 | 270 |  |  | BMIMOH |  |  | 125 |  |  |  | mixed PET and PP |  |  |  | 8 | mass |  |  |  |  | PP/PET mass ratio |  |  | 1:9 | 92
24 | Batch methanolysis reactor | Ionic liquid mixed-plastic methanolysis | 180 | 270 |  |  | BMIMOH |  |  | 125 |  |  |  | mixed PET and PP |  |  |  | 8 | mass |  |  |  |  | PP/PET mass ratio |  |  | 2:8 | 91.7
24 | Batch methanolysis reactor | Ionic liquid mixed-plastic methanolysis | 180 | 270 |  |  | BMIMOH |  |  | 125 |  |  |  | mixed PET and PP |  |  |  | 8 | mass |  |  |  |  | PP/PET mass ratio |  |  | 3:7 | 91.5
24 | Batch methanolysis reactor | Ionic liquid mixed-plastic methanolysis | 180 | 270 |  |  | BMIMOH |  |  | 125 |  |  |  | mixed PET and PP |  |  |  | 8 | mass |  |  |  |  | PP/PET mass ratio |  |  | 4:6 | 91.2
24 | Batch methanolysis reactor | Ionic liquid mixed-plastic methanolysis | 180 | 270 |  |  | BMIMOH |  |  | 125 |  |  |  | mixed PET and PP |  |  |  | 8 | mass |  |  |  |  | PP/PET mass ratio |  |  | 5:5 | 90
24 | Batch methanolysis reactor | Ionic liquid mixed-plastic methanolysis | 180 | 270 |  |  | BMIMOH |  |  | 125 |  |  |  | mixed PET and PP |  |  |  | 8 | mass |  |  |  |  | PP/PET mass ratio |  |  | 6:4 | 88.5
24 | Batch methanolysis reactor | Ionic liquid mixed-plastic methanolysis | 180 | 270 |  |  | BMIMOH |  |  | 125 |  |  |  | mixed PET and PP |  |  |  | 8 | mass |  |  |  |  | PP/PET mass ratio |  |  | 7:3 | 86
24 | Batch methanolysis reactor | Ionic liquid mixed-plastic methanolysis | 180 | 270 |  |  | BMIMOH |  |  | 125 |  |  |  | mixed PET and PP |  |  |  | 8 | mass |  |  |  |  | PP/PET mass ratio |  |  | 8:2 | 80
24 | Batch methanolysis reactor | Ionic liquid mixed-plastic methanolysis | 180 | 270 |  |  | BMIMOH |  |  | 125 |  |  |  | mixed PET and PP |  |  |  | 8 | mass |  |  |  |  | PP/PET mass ratio |  |  | 9:1 | 60
24 | Batch methanolysis reactor | Ionic liquid mixed-plastic methanolysis | 180 | 270 |  |  | BMIMOH |  |  | 125 |  |  |  | mixed PET and PE |  |  |  | 8 | mass |  |  |  |  | PE/PET mass ratio |  |  | 0:10 | 94
24 | Batch methanolysis reactor | Ionic liquid mixed-plastic methanolysis | 180 | 270 |  |  | BMIMOH |  |  | 125 |  |  |  | mixed PET and PE |  |  |  | 8 | mass |  |  |  |  | PE/PET mass ratio |  |  | 1:9 | 92
24 | Batch methanolysis reactor | Ionic liquid mixed-plastic methanolysis | 180 | 270 |  |  | BMIMOH |  |  | 125 |  |  |  | mixed PET and PE |  |  |  | 8 | mass |  |  |  |  | PE/PET mass ratio |  |  | 2:8 | 91.5
24 | Batch methanolysis reactor | Ionic liquid mixed-plastic methanolysis | 180 | 270 |  |  | BMIMOH |  |  | 125 |  |  |  | mixed PET and PE |  |  |  | 8 | mass |  |  |  |  | PE/PET mass ratio |  |  | 3:7 | 91
24 | Batch methanolysis reactor | Ionic liquid mixed-plastic methanolysis | 180 | 270 |  |  | BMIMOH |  |  | 125 |  |  |  | mixed PET and PE |  |  |  | 8 | mass |  |  |  |  | PE/PET mass ratio |  |  | 4:6 | 90
24 | Batch methanolysis reactor | Ionic liquid mixed-plastic methanolysis | 180 | 270 |  |  | BMIMOH |  |  | 125 |  |  |  | mixed PET and PE |  |  |  | 8 | mass |  |  |  |  | PE/PET mass ratio |  |  | 5:5 | 88.8
24 | Batch methanolysis reactor | Ionic liquid mixed-plastic methanolysis | 180 | 270 |  |  | BMIMOH |  |  | 125 |  |  |  | mixed PET and PE |  |  |  | 8 | mass |  |  |  |  | PE/PET mass ratio |  |  | 6:4 | 86.2
24 | Batch methanolysis reactor | Ionic liquid mixed-plastic methanolysis | 180 | 270 |  |  | BMIMOH |  |  | 125 |  |  |  | mixed PET and PE |  |  |  | 8 | mass |  |  |  |  | PE/PET mass ratio |  |  | 7:3 | 80
24 | Batch methanolysis reactor | Ionic liquid mixed-plastic methanolysis | 180 | 270 |  |  | BMIMOH |  |  | 125 |  |  |  | mixed PET and PE |  |  |  | 8 | mass |  |  |  |  | PE/PET mass ratio |  |  | 8:2 | 70
24 | Batch methanolysis reactor | Ionic liquid mixed-plastic methanolysis | 180 | 270 |  |  | BMIMOH |  |  | 125 |  |  |  | mixed PET and PE |  |  |  | 8 | mass |  |  |  |  | PE/PET mass ratio |  |  | 9:1 | 60
24 | Batch methanolysis reactor | Ionic liquid mixed-plastic methanolysis | 170 | 240 |  |  | BMIMOH |  |  | 150 |  |  | 3 | PET/PP/PE mixture |  |  | 48 | 8 | mass |  |  |  |  | Temperature | 170 | 240 |  | 79.5
24 | Batch methanolysis reactor | Ionic liquid mixed-plastic methanolysis | 170 | 270 |  |  | BMIMOH |  |  | 150 |  |  | 3 | PET/PP/PE mixture |  |  | 48 | 8 | mass |  |  |  |  | Temperature | 170 | 270 |  | 85.5
24 | Batch methanolysis reactor | Ionic liquid mixed-plastic methanolysis | 170 | 300 |  |  | BMIMOH |  |  | 150 |  |  | 3 | PET/PP/PE mixture |  |  | 48 | 8 | mass |  |  |  |  | Temperature | 170 | 300 |  | 88
24 | Batch methanolysis reactor | Ionic liquid mixed-plastic methanolysis | 170 | 330 |  |  | BMIMOH |  |  | 150 |  |  | 3 | PET/PP/PE mixture |  |  | 48 | 8 | mass |  |  |  |  | Temperature | 170 | 330 |  | 90.1
24 | Batch methanolysis reactor | Ionic liquid mixed-plastic methanolysis | 170 | 360 |  |  | BMIMOH |  |  | 150 |  |  | 3 | PET/PP/PE mixture |  |  | 48 | 8 | mass |  |  |  |  | Temperature | 170 | 360 |  | 90.5
24 | Batch methanolysis reactor | Ionic liquid mixed-plastic methanolysis | 180 | 240 |  |  | BMIMOH |  |  | 150 |  |  | 3 | PET/PP/PE mixture |  |  | 48 | 8 | mass |  |  |  |  | Temperature | 180 | 240 |  | 89.8
24 | Batch methanolysis reactor | Ionic liquid mixed-plastic methanolysis | 180 | 270 |  |  | BMIMOH |  |  | 150 |  |  | 3 | PET/PP/PE mixture |  |  | 48 | 8 | mass |  |  |  |  | Temperature | 180 | 270 |  | 91
24 | Batch methanolysis reactor | Ionic liquid mixed-plastic methanolysis | 180 | 300 |  |  | BMIMOH |  |  | 150 |  |  | 3 | PET/PP/PE mixture |  |  | 48 | 8 | mass |  |  |  |  | Temperature | 180 | 300 |  | 92
24 | Batch methanolysis reactor | Ionic liquid mixed-plastic methanolysis | 180 | 330 |  |  | BMIMOH |  |  | 150 |  |  | 3 | PET/PP/PE mixture |  |  | 48 | 8 | mass |  |  |  |  | Temperature | 180 | 330 |  | 92.7
24 | Batch methanolysis reactor | Ionic liquid mixed-plastic methanolysis | 180 | 360 |  |  | BMIMOH |  |  | 150 |  |  | 3 | PET/PP/PE mixture |  |  | 48 | 8 | mass |  |  |  |  | Temperature | 180 | 360 |  | 93.8
24 | Batch methanolysis reactor | Ionic liquid mixed-plastic methanolysis | 190 | 240 |  |  | BMIMOH |  |  | 150 |  |  | 3 | PET/PP/PE mixture |  |  | 48 | 8 | mass |  |  |  |  | Temperature | 190 | 240 |  | 91.2
24 | Batch methanolysis reactor | Ionic liquid mixed-plastic methanolysis | 190 | 270 |  |  | BMIMOH |  |  | 150 |  |  | 3 | PET/PP/PE mixture |  |  | 48 | 8 | mass |  |  |  |  | Temperature | 190 | 270 |  | 91.7
24 | Batch methanolysis reactor | Ionic liquid mixed-plastic methanolysis | 190 | 300 |  |  | BMIMOH |  |  | 150 |  |  | 3 | PET/PP/PE mixture |  |  | 48 | 8 | mass |  |  |  |  | Temperature | 190 | 300 |  | 92.5
24 | Batch methanolysis reactor | Ionic liquid mixed-plastic methanolysis | 190 | 330 |  |  | BMIMOH |  |  | 150 |  |  | 3 | PET/PP/PE mixture |  |  | 48 | 8 | mass |  |  |  |  | Temperature | 190 | 330 |  | 93.8
24 | Batch methanolysis reactor | Ionic liquid mixed-plastic methanolysis | 190 | 360 |  |  | BMIMOH |  |  | 150 |  |  | 3 | PET/PP/PE mixture |  |  | 48 | 8 | mass |  |  |  |  | Temperature | 190 | 360 |  | 94.2
24 | Batch methanolysis reactor | Ionic liquid mixed-plastic methanolysis | 180 | 270 |  |  | BMIMOH |  |  | 150 |  |  | 3 | PET/PP/PE mixture |  |  | 48 | 8 | mass |  |  |  | 0 | Reuse cycle |  | 0 |  | 90.5
24 | Batch methanolysis reactor | Ionic liquid mixed-plastic methanolysis | 180 | 270 |  |  | BMIMOH |  |  | 150 |  |  | 3 | PET/PP/PE mixture |  |  | 48 | 8 | mass |  |  |  | 1 | Reuse cycle |  | 1 |  | 90
24 | Batch methanolysis reactor | Ionic liquid mixed-plastic methanolysis | 180 | 270 |  |  | BMIMOH |  |  | 150 |  |  | 3 | PET/PP/PE mixture |  |  | 48 | 8 | mass |  |  |  | 2 | Reuse cycle |  | 2 |  | 88
24 | Batch methanolysis reactor | Ionic liquid mixed-plastic methanolysis | 180 | 270 |  |  | BMIMOH |  |  | 150 |  |  | 3 | PET/PP/PE mixture |  |  | 48 | 8 | mass |  |  |  | 3 | Reuse cycle |  | 3 |  | 75
24 | Batch methanolysis reactor | Ionic liquid mixed-plastic methanolysis | 180 | 270 |  |  | BMIMOH |  |  | 150 |  |  | 3 | PET/PP/PE mixture |  |  | 48 | 8 | mass |  |  |  | 4 | Reuse cycle |  | 4 |  | 60.5
26 | Batch methanolysis reactor | DBN/TMG low-methanol methanolysis | 65 | 120 |  |  | TMG/DBN | 5 | [9 empty] | 0.5 | mass |  |  |  |  | Temperature | 65 | 65 |  | 10
26 | Batch methanolysis reactor | DBN/TMG low-methanol methanolysis | 90 | 120 |  |  | TMG/DBN | 5 | [9 empty] | 0.5 | mass |  |  |  |  | Temperature | 90 | 90 |  | 88
26 | Batch methanolysis reactor | DBN/TMG low-methanol methanolysis | 95 | 120 |  |  | TMG/DBN | 5 | [9 empty] | 0.5 | mass |  |  |  |  | Temperature | 95 | 95 |  | 92
26 | Batch methanolysis reactor | DBN/TMG low-methanol methanolysis | 100 | 120 |  |  | TMG/DBN | 5 | [9 empty] | 0.5 | mass |  |  |  |  | Temperature | 100 | 100 |  | 93.1
26 | Batch methanolysis reactor | DBN/TMG low-methanol methanolysis | 120 | 120 |  |  | TMG/DBN | 5 | [9 empty] | 0.5 | mass |  |  |  |  | Temperature | 120 | 120 |  | 91
26 | Batch methanolysis reactor | DBN/TMG low-methanol methanolysis | 130 | 120 |  |  | TMG/DBN | 5 | [9 empty] | 0.5 | mass |  |  |  |  | Temperature | 130 | 130 |  | 58
26 | Batch methanolysis reactor | DBN/TMG low-methanol methanolysis | 140 | 120 |  |  | TMG/DBN | 5 | [9 empty] | 0.5 | mass |  |  |  |  | Temperature | 140 | 140 |  | 52
26 | Batch methanolysis reactor | DBN/TMG low-methanol methanolysis | 100 | 60 |  |  | TMG/DBN | 5 | [9 empty] | 0.5 | mass |  |  |  |  | Reaction time |  | 60 |  | 80
26 | Batch methanolysis reactor | DBN/TMG low-methanol methanolysis | 100 | 90 |  |  | TMG/DBN | 5 | [9 empty] | 0.5 | mass |  |  |  |  | Reaction time |  | 90 |  | 90
26 | Batch methanolysis reactor | DBN/TMG low-methanol methanolysis | 100 | 120 |  |  | TMG/DBN | 5 | [9 empty] | 0.5 | mass |  |  |  |  | Reaction time |  | 120 |  | 93.1
26 | Batch methanolysis reactor | DBN/TMG low-methanol methanolysis | 100 | 150 |  |  | TMG/DBN | 5 | [9 empty] | 0.5 | mass |  |  |  |  | Reaction time |  | 150 |  | 93.5
26 | Batch methanolysis reactor | DBN/TMG low-methanol methanolysis | 100 | 180 |  |  | TMG/DBN | 5 | [9 empty] | 0.5 | mass |  |  |  |  | Reaction time |  | 180 |  | 92.5
26 | Batch methanolysis reactor | DBN/TMG low-methanol methanolysis | 100 | 120 |  |  | TMG/DBN | 1 | [9 empty] | 0.5 | mass |  |  |  |  | Catalyst loading |  | 1 |  | 25
26 | Batch methanolysis reactor | DBN/TMG low-methanol methanolysis | 100 | 120 |  |  | TMG/DBN | 3 | [9 empty] | 0.5 | mass |  |  |  |  | Catalyst loading |  | 3 |  | 58
26 | Batch methanolysis reactor | DBN/TMG low-methanol methanolysis | 100 | 120 |  |  | TMG/DBN | 5 | [9 empty] | 0.5 | mass |  |  |  |  | Catalyst loading |  | 5 |  | 93.1
26 | Batch methanolysis reactor | DBN/TMG low-methanol methanolysis | 100 | 120 |  |  | TMG/DBN | 7.5 | [9 empty] | 0.5 | mass |  |  |  |  | Catalyst loading |  | 7.5 |  | 91
26 | Batch methanolysis reactor | DBN/TMG low-methanol methanolysis | 100 | 120 |  |  | TMG/DBN | 10 | [9 empty] | 0.5 | mass |  |  |  |  | Catalyst loading |  | 10 |  | 90
26 | Batch methanolysis reactor | DBN/TMG low-methanol methanolysis | 100 | 120 |  |  | TMG/DBN | 5 | [9 empty] | 0.33 | mass |  |  |  |  | Methanol/PET ratio |  | 0.33 |  | 80
26 | Batch methanolysis reactor | DBN/TMG low-methanol methanolysis | 100 | 120 |  |  | TMG/DBN | 5 | [9 empty] | 0.5 | mass |  |  |  |  | Methanol/PET ratio |  | 0.5 |  | 93.1
26 | Batch methanolysis reactor | DBN/TMG low-methanol methanolysis | 100 | 120 |  |  | TMG/DBN | 5 | [9 empty] | 1 | mass |  |  |  |  | Methanol/PET ratio |  | 1 |  | 94
26 | Batch methanolysis reactor | DBN/TMG low-methanol methanolysis | 100 | 120 |  |  | TMG/DBN | 5 | [9 empty] | 2 | mass |  |  |  |  | Methanol/PET ratio |  | 2 |  | 93
26 | Batch methanolysis reactor | DBN/TMG low-methanol methanolysis | 100 | 120 |  |  | TMG/DBN | 5 | [9 empty] | 3 | mass |  |  |  |  | Methanol/PET ratio |  | 3 |  | 83
26 | Batch methanolysis reactor | DBN/TMG low-methanol methanolysis | 100 | 120 |  |  | TMG/DBN | 5 | [9 empty] | 4 | mass |  |  |  |  | Methanol/PET ratio |  | 4 |  | 68
26 | Batch methanolysis reactor | DBN/TMG low-methanol methanolysis | 100 | 120 |  |  | TMG/DBN | 5 | [6 empty] | Yellow PET fiber |  |  | 0.5 | mass |  |  |  |  | PET source |  |  | Yellow PET fiber | 93
26 | Batch methanolysis reactor | DBN/TMG low-methanol methanolysis | 100 | 120 |  |  | TMG/DBN | 5 | [6 empty] | Blue PET fiber |  |  | 0.5 | mass |  |  |  |  | PET source |  |  | Blue PET fiber | 92
26 | Batch methanolysis reactor | DBN/TMG low-methanol methanolysis | 100 | 120 |  |  | TMG/DBN | 5 | [6 empty] | Black PET fiber |  |  | 0.5 | mass |  |  |  |  | PET source |  |  | Black PET fiber | 93
26 | Batch methanolysis reactor | DBN/TMG low-methanol methanolysis | 100 | 120 |  |  | TMG/DBN | 5 | [6 empty] | Colored PET piece |  |  | 0.5 | mass |  |  |  |  | PET source |  |  | Colored PET piece | 94
26 | Batch methanolysis reactor | DBN/TMG low-methanol methanolysis | 100 | 120 |  |  | TMG/DBN | 5 | [6 empty] | Transparent PET piece |  |  | 0.5 | mass |  |  |  |  | PET source |  |  | Transparent PET piece | 94
27 | Batch methanolysis reactor | Homo-heterogeneous manganese synergy | 170 | 60 |  |  | Mn2O3 + MnCl2 | 10 |  |  |  | MnCl2/Mn2O3 ratio | [11 empty] | MnCl2/Mn2O3 ratio |  |  | 1:36 | 3
27 | Batch methanolysis reactor | Homo-heterogeneous manganese synergy | 170 | 60 |  |  | Mn2O3 + MnCl2 | 10 |  |  |  | MnCl2/Mn2O3 ratio | [11 empty] | MnCl2/Mn2O3 ratio |  |  | 1:18 | 5
27 | Batch methanolysis reactor | Homo-heterogeneous manganese synergy | 170 | 60 |  |  | Mn2O3 + MnCl2 | 10 |  |  |  | MnCl2/Mn2O3 ratio | [11 empty] | MnCl2/Mn2O3 ratio |  |  | 1:9 | 10
27 | Batch methanolysis reactor | Homo-heterogeneous manganese synergy | 170 | 60 |  |  | Mn2O3 + MnCl2 | 10 |  |  |  | MnCl2/Mn2O3 ratio | [11 empty] | MnCl2/Mn2O3 ratio |  |  | 1:4 | 31
27 | Batch methanolysis reactor | Homo-heterogeneous manganese synergy | 170 | 60 |  |  | Mn2O3 + MnCl2 | 10 |  |  |  | MnCl2/Mn2O3 ratio | [11 empty] | MnCl2/Mn2O3 ratio |  |  | 1:1 | 28
27 | Batch methanolysis reactor | Homo-heterogeneous manganese synergy | 170 | 60 |  |  | Mn2O3 + MnCl2 | 10 |  |  |  | MnCl2/Mn2O3 ratio | [11 empty] | MnCl2/Mn2O3 ratio |  |  | 4:1 | 27
27 | Batch methanolysis reactor | Homo-heterogeneous manganese synergy | 170 | 60 |  |  | Mn2O3 + MnCl2 | 10 |  |  |  | MnCl2/Mn2O3 ratio | [11 empty] | MnCl2/Mn2O3 ratio |  |  | 1 | 22
27 | Batch methanolysis reactor | Homo-heterogeneous manganese synergy | 170 | 30 |  |  | Mn2O3 + MnCl2 | 10 | [15 empty] | Reaction time |  | 30 |  | 1
27 | Batch methanolysis reactor | Homo-heterogeneous manganese synergy | 170 | 60 |  |  | Mn2O3 + MnCl2 | 10 | [15 empty] | Reaction time |  | 60 |  | 12
27 | Batch methanolysis reactor | Homo-heterogeneous manganese synergy | 170 | 120 |  |  | Mn2O3 + MnCl2 | 10 | [15 empty] | Reaction time |  | 120 |  | 45
27 | Batch methanolysis reactor | Homo-heterogeneous manganese synergy | 170 | 180 |  |  | Mn2O3 + MnCl2 | 10 | [15 empty] | Reaction time |  | 180 |  | 79
27 | Batch methanolysis reactor | Homo-heterogeneous manganese synergy | 170 | 240 |  |  | Mn2O3 + MnCl2 | 10 | [15 empty] | Reaction time |  | 240 |  | 98
27 | Batch methanolysis reactor | Homo-heterogeneous manganese synergy | 170 | 360 |  |  | Mn2O3 + MnCl2 | 10 | [15 empty] | Reaction time |  | 360 |  | 98
27 | Batch methanolysis reactor | Homo-heterogeneous manganese synergy | 180 | 60 |  |  | Mn2O3 + MnCl2 | 10 | [14 empty] | 1 | Reuse cycle |  | 1 |  | 69
27 | Batch methanolysis reactor | Homo-heterogeneous manganese synergy | 180 | 60 |  |  | Mn2O3 + MnCl2 | 10 | [14 empty] | 2 | Reuse cycle |  | 2 |  | 68
27 | Batch methanolysis reactor | Homo-heterogeneous manganese synergy | 180 | 60 |  |  | Mn2O3 + MnCl2 | 10 | [14 empty] | 3 | Reuse cycle |  | 3 |  | 65
27 | Batch methanolysis reactor | Homo-heterogeneous manganese synergy | 180 | 60 |  |  | Mn2O3 + MnCl2 | 10 | [14 empty] | 4 | Reuse cycle |  | 4 |  | 70
27 | Batch methanolysis reactor | Homo-heterogeneous manganese synergy | 180 | 60 |  |  | Mn2O3 + MnCl2 | 10 | [14 empty] | 5 | Reuse cycle |  | 5 |  | 66
27 | Batch methanolysis reactor | Homo-heterogeneous manganese synergy | 180 | 60 |  |  | Mn2O3 + MnCl2 | 10 | [6 empty] | Nongfu Spring bottle | [8 empty] | Commercial plastic source |  |  | Nongfu Spring bottle | 97
27 | Batch methanolysis reactor | Homo-heterogeneous manganese synergy | 180 | 60 |  |  | Mn2O3 + MnCl2 | 10 | [6 empty] | CocaCola bottle | [8 empty] | Commercial plastic source |  |  | CocaCola bottle | 94
27 | Batch methanolysis reactor | Homo-heterogeneous manganese synergy | 180 | 60 |  |  | Mn2O3 + MnCl2 | 10 | [6 empty] | Sprite bottle | [8 empty] | Commercial plastic source |  |  | Sprite bottle | 94
27 | Batch methanolysis reactor | Homo-heterogeneous manganese synergy | 180 | 60 |  |  | Mn2O3 + MnCl2 | 10 | [6 empty] | Mizone bottle | [8 empty] | Commercial plastic source |  |  | Mizone bottle | 97
28 | Pressurized batch methanolysis reactor | Deep eutectic solvent methanolysis | 115 | 60 | 4.5 |  | Zn(OAc)2 | [10 empty] | 8 | mass |  |  |  |  | Catalyst |  |  | Zn(OAc)2 | 1
28 | Pressurized batch methanolysis reactor | Deep eutectic solvent methanolysis | 115 | 60 | 4.5 |  | K2CO3 | [10 empty] | 8 | mass |  |  |  |  | Catalyst |  |  | K2CO3 | 5
28 | Pressurized batch methanolysis reactor | Deep eutectic solvent methanolysis | 115 | 60 | 4.5 |  | KOAc | [10 empty] | 8 | mass |  |  |  |  | Catalyst |  |  | KOAc | 14
28 | Pressurized batch methanolysis reactor | Deep eutectic solvent methanolysis | 115 | 60 | 4.5 |  | DBN-OAc | [10 empty] | 8 | mass |  |  |  |  | Catalyst |  |  | DBN-OAc | 3
28 | Pressurized batch methanolysis reactor | Deep eutectic solvent methanolysis | 115 | 60 | 4.5 |  | DBN-EG | [10 empty] | 8 | mass |  |  |  |  | Catalyst |  |  | DBN-EG | 34
28 | Pressurized batch methanolysis reactor | Deep eutectic solvent methanolysis | 115 | 60 | 4.5 |  | DBN-blf | [10 empty] | 8 | mass |  |  |  |  | Catalyst |  |  | DBN-blf | 45.5
28 | Pressurized batch methanolysis reactor | Deep eutectic solvent methanolysis | 105 | 60 | 4.5 |  | DBN-blf | 5 | [9 empty] | 8 | mass |  |  |  |  | Temperature | 105 | 105 |  | 10
28 | Pressurized batch methanolysis reactor | Deep eutectic solvent methanolysis | 115 | 60 | 4.5 |  | DBN-blf | 5 | [9 empty] | 8 | mass |  |  |  |  | Temperature | 115 | 115 |  | 79
28 | Pressurized batch methanolysis reactor | Deep eutectic solvent methanolysis | 125 | 60 | 4.5 |  | DBN-blf | 5 | [9 empty] | 8 | mass |  |  |  |  | Temperature | 125 | 125 |  | 97
28 | Pressurized batch methanolysis reactor | Deep eutectic solvent methanolysis | 115 | 60 | 4.5 |  | DBN-blf | 5 | [9 empty] | 8 | mass |  |  |  |  | Methanol/PET ratio |  | 8 |  | 68.7
28 | Pressurized batch methanolysis reactor | Deep eutectic solvent methanolysis | 115 | 60 | 4.5 |  | DBN-blf | 5 | [9 empty] | 10 | mass |  |  |  |  | Methanol/PET ratio |  | 10 |  | 79
28 | Pressurized batch methanolysis reactor | Deep eutectic solvent methanolysis | 115 | 60 | 4.5 |  | DBN-blf | 5 | [9 empty] | 12 | mass |  |  |  |  | Methanol/PET ratio |  | 12 |  | 82.5
28 | Pressurized batch methanolysis reactor | Deep eutectic solvent methanolysis | 115 | 60 | 4.5 |  | DBN-blf | 5 | [9 empty] | 12 | mass |  |  |  |  | DES loading |  | 5 |  | 30.3
28 | Pressurized batch methanolysis reactor | Deep eutectic solvent methanolysis | 115 | 60 | 4.5 |  | DBN-blf | 10 | [9 empty] | 12 | mass |  |  |  |  | DES loading |  | 10 |  | 82
28 | Pressurized batch methanolysis reactor | Deep eutectic solvent methanolysis | 115 | 60 | 4.5 |  | DBN-blf | 15 | [9 empty] | 12 | mass |  |  |  |  | DES loading |  | 15 |  | 97.1
28 | Pressurized batch methanolysis reactor | Deep eutectic solvent methanolysis | 115 | 10 | 4.5 |  | DBN-blf | 15 | [9 empty] | 12 | mass |  |  |  |  | Reaction time |  | 10 |  | 18
28 | Pressurized batch methanolysis reactor | Deep eutectic solvent methanolysis | 115 | 20 | 4.5 |  | DBN-blf | 15 | [9 empty] | 12 | mass |  |  |  |  | Reaction time |  | 20 |  | 27
28 | Pressurized batch methanolysis reactor | Deep eutectic solvent methanolysis | 115 | 30 | 4.5 |  | DBN-blf | 15 | [9 empty] | 12 | mass |  |  |  |  | Reaction time |  | 30 |  | 45
28 | Pressurized batch methanolysis reactor | Deep eutectic solvent methanolysis | 115 | 40 | 4.5 |  | DBN-blf | 15 | [9 empty] | 12 | mass |  |  |  |  | Reaction time |  | 40 |  | 80
28 | Pressurized batch methanolysis reactor | Deep eutectic solvent methanolysis | 115 | 50 | 4.5 |  | DBN-blf | 15 | [9 empty] | 12 | mass |  |  |  |  | Reaction time |  | 50 |  | 93
28 | Pressurized batch methanolysis reactor | Deep eutectic solvent methanolysis | 115 | 60 | 4.5 |  | DBN-blf | 15 | [9 empty] | 12 | mass |  |  |  |  | Reaction time |  | 60 |  | 97.1
30 | High-pressure batch reactor | Separated PET methanolysis | 130 | 120 |  |  | Ru/UiO-66def-SO3H |  |  | 100 |  |  | 2 |  |  | 20 | [7 empty] | Temperature | 130 | 130 |  | 16.8
30 | High-pressure batch reactor | Separated PET methanolysis | 140 | 120 |  |  | Ru/UiO-66def-SO3H |  |  | 100 |  |  | 2 |  |  | 20 | [7 empty] | Temperature | 140 | 140 |  | 42
30 | High-pressure batch reactor | Separated PET methanolysis | 150 | 120 |  |  | Ru/UiO-66def-SO3H |  |  | 100 |  |  | 2 |  |  | 20 | [7 empty] | Temperature | 150 | 150 |  | 74
30 | High-pressure batch reactor | Separated PET methanolysis | 160 | 120 |  |  | Ru/UiO-66def-SO3H |  |  | 100 |  |  | 2 |  |  | 20 | [7 empty] | Temperature | 160 | 160 |  | 94.5
30 | High-pressure batch reactor | Separated PET methanolysis | 170 | 120 |  |  | Ru/UiO-66def-SO3H |  |  | 100 |  |  | 2 |  |  | 20 | [7 empty] | Temperature | 170 | 170 |  | 97
30 | High-pressure batch reactor | Separated PET methanolysis | 180 | 120 |  |  | Ru/UiO-66def-SO3H |  |  | 100 |  |  | 2 |  |  | 20 | [7 empty] | Temperature | 180 | 180 |  | 97
30 | High-pressure batch reactor | Direct PET upcycling to DMCD | 160 | 120 | 30 |  | Ru/UiO-66def-SO3H |  |  | 100 |  |  | 2 |  |  | 20 | [7 empty] | Reaction time |  | 120 |  | 40
30 | High-pressure batch reactor | Direct PET upcycling to DMCD | 160 | 240 | 30 |  | Ru/UiO-66def-SO3H |  |  | 100 |  |  | 2 |  |  | 20 | [7 empty] | Reaction time |  | 240 |  | 60
30 | High-pressure batch reactor | Direct PET upcycling to DMCD | 160 | 360 | 30 |  | Ru/UiO-66def-SO3H |  |  | 100 |  |  | 2 |  |  | 20 | [7 empty] | Reaction time |  | 360 |  | 65
30 | High-pressure batch reactor | Direct PET upcycling to DMCD | 160 | 480 | 30 |  | Ru/UiO-66def-SO3H |  |  | 100 |  |  | 2 |  |  | 20 | [7 empty] | Reaction time |  | 480 |  | 18.9
30 | High-pressure batch reactor | Direct PET upcycling to DMCD | 160 | 600 | 30 |  | Ru/UiO-66def-SO3H |  |  | 100 |  |  | 2 |  |  | 20 | [7 empty] | Reaction time |  | 600 |  | 5
30 | High-pressure batch reactor | Direct PET upcycling to DMCD | 160 | 720 | 30 |  | Ru/UiO-66def-SO3H |  |  | 100 |  |  | 2 |  |  | 20 | [7 empty] | Reaction time |  | 720 |  | 0.7
30 | High-pressure batch reactor | Direct PET upcycling to DMCD | 170 | 120 | 30 |  | Ru/UiO-66def-SO3H |  |  | 100 |  |  | 2 |  |  | 20 | [7 empty] | Reaction time |  | 120 |  | 63.8
30 | High-pressure batch reactor | Direct PET upcycling to DMCD | 170 | 240 | 30 |  | Ru/UiO-66def-SO3H |  |  | 100 |  |  | 2 |  |  | 20 | [7 empty] | Reaction time |  | 240 |  | 39.7
30 | High-pressure batch reactor | Direct PET upcycling to DMCD | 170 | 300 | 30 |  | Ru/UiO-66def-SO3H |  |  | 100 |  |  | 2 |  |  | 20 | [7 empty] | Reaction time |  | 300 |  | 0.9
30 | High-pressure batch reactor | Direct PET upcycling to DMCD | 170 | 360 | 30 |  | Ru/UiO-66def-SO3H |  |  | 100 |  |  | 2 |  |  | 20 | [7 empty] | Reaction time |  | 360 |  | 0.7
30 | High-pressure batch reactor | Direct PET upcycling to DMCD | 170 | 240 | 30 |  | Ru/UiO-66def-SO3H |  |  | 100 |  |  | 2 |  |  | 20 | [6 empty] | 1 | Reuse cycle |  | 1 |  | 39.7
30 | High-pressure batch reactor | Direct PET upcycling to DMCD | 170 | 240 | 30 |  | Ru/UiO-66def-SO3H |  |  | 100 |  |  | 2 |  |  | 20 | [6 empty] | 2 | Reuse cycle |  | 2 |  | 40.5
30 | High-pressure batch reactor | Direct PET upcycling to DMCD | 170 | 240 | 30 |  | Ru/UiO-66def-SO3H |  |  | 100 |  |  | 2 |  |  | 20 | [6 empty] | 3 | Reuse cycle |  | 3 |  | 41
30 | High-pressure batch reactor | Direct PET upcycling to DMCD | 170 | 240 | 30 |  | Ru/UiO-66def-SO3H |  |  | 100 |  |  | 2 |  |  | 20 | [6 empty] | 4 | Reuse cycle |  | 4 |  | 42
30 | High-pressure batch reactor | Direct PET upcycling to DMCD | 170 | 240 | 30 |  | Ru/UiO-66def-SO3H |  |  | 100 |  |  | 2 |  |  | 20 | [6 empty] | 5 | Reuse cycle |  | 5 |  | 42.5
32 | Batch methanolysis reactor | Cu-supported methanolysis | 200 | 90 |  |  | No catalyst |  |  | 240 |  |  | 0.6 |  |  | 40 | [7 empty] | Catalyst |  |  | No catalyst | 34.52
32 | Batch methanolysis reactor | Cu-supported methanolysis | 200 | 90 |  |  | SiO2 |  |  | 240 |  |  | 0.6 |  |  | 40 | [7 empty] | Catalyst |  |  | SiO2 | 51.3
32 | Batch methanolysis reactor | Cu-supported methanolysis | 200 | 90 |  |  | Cu/SiO2-AE |  |  | 240 |  |  | 0.6 |  |  | 40 | [7 empty] | Catalyst |  |  | Cu/SiO2-AE | 61
32 | Batch methanolysis reactor | Cu-supported methanolysis | 200 | 90 |  |  | Cu/SiO2-HT |  |  | 240 |  |  | 0.6 |  |  | 40 | [7 empty] | Catalyst |  |  | Cu/SiO2-HT | 75
32 | Batch methanolysis reactor | Cu-supported methanolysis | 200 | 90 |  |  | Cu/SiO2-IM |  |  | 240 |  |  | 0.6 |  |  | 40 | [7 empty] | Catalyst |  |  | Cu/SiO2-IM | 91.43
32 | Batch methanolysis reactor | Cu-supported methanolysis | 140 | 90 |  |  | Cu/SiO2-IM |  |  | 240 |  |  | 0.6 |  |  | 40 | [7 empty] | Temperature | 140 | 140 |  | 1
32 | Batch methanolysis reactor | Cu-supported methanolysis | 160 | 90 |  |  | Cu/SiO2-IM |  |  | 240 |  |  | 0.6 |  |  | 40 | [7 empty] | Temperature | 160 | 160 |  | 5
32 | Batch methanolysis reactor | Cu-supported methanolysis | 180 | 90 |  |  | Cu/SiO2-IM |  |  | 240 |  |  | 0.6 |  |  | 40 | [7 empty] | Temperature | 180 | 180 |  | 30
32 | Batch methanolysis reactor | Cu-supported methanolysis | 200 | 90 |  |  | Cu/SiO2-IM |  |  | 240 |  |  | 0.6 |  |  | 40 | [7 empty] | Temperature | 200 | 200 |  | 91.43
32 | Batch methanolysis reactor | Cu-supported methanolysis | 220 | 90 |  |  | Cu/SiO2-IM |  |  | 240 |  |  | 0.6 |  |  | 40 | [7 empty] | Temperature | 220 | 220 |  | 90
32 | Batch methanolysis reactor | Cu-supported methanolysis | 200 | 30 |  |  | Cu/SiO2-IM |  |  | 240 |  |  | 0.6 |  |  | 40 | [7 empty] | Reaction time |  | 30 |  | 10
32 | Batch methanolysis reactor | Cu-supported methanolysis | 200 | 50 |  |  | Cu/SiO2-IM |  |  | 240 |  |  | 0.6 |  |  | 40 | [7 empty] | Reaction time |  | 50 |  | 25
32 | Batch methanolysis reactor | Cu-supported methanolysis | 200 | 70 |  |  | Cu/SiO2-IM |  |  | 240 |  |  | 0.6 |  |  | 40 | [7 empty] | Reaction time |  | 70 |  | 45
32 | Batch methanolysis reactor | Cu-supported methanolysis | 200 | 90 |  |  | Cu/SiO2-IM |  |  | 240 |  |  | 0.6 |  |  | 40 | [7 empty] | Reaction time |  | 90 |  | 91.43
32 | Batch methanolysis reactor | Cu-supported methanolysis | 200 | 110 |  |  | Cu/SiO2-IM |  |  | 240 |  |  | 0.6 |  |  | 40 | [7 empty] | Reaction time |  | 110 |  | 89
32 | Batch methanolysis reactor | Cu-supported methanolysis | 200 | 90 |  |  | Cu/SiO2-IM |  |  | 0 |  |  | 0.6 |  |  | 40 | [7 empty] | Catalyst loading |  | 0 |  | 34.52
32 | Batch methanolysis reactor | Cu-supported methanolysis | 200 | 90 |  |  | Cu/SiO2-IM |  |  | 80 |  |  | 0.6 |  |  | 40 | [7 empty] | Catalyst loading |  | 0.08 |  | 55
32 | Batch methanolysis reactor | Cu-supported methanolysis | 200 | 90 |  |  | Cu/SiO2-IM |  |  | 160 |  |  | 0.6 |  |  | 40 | [7 empty] | Catalyst loading |  | 0.16 |  | 80
32 | Batch methanolysis reactor | Cu-supported methanolysis | 200 | 90 |  |  | Cu/SiO2-IM |  |  | 240 |  |  | 0.6 |  |  | 40 | [7 empty] | Catalyst loading |  | 0.24 |  | 91.43
32 | Batch methanolysis reactor | Cu-supported methanolysis | 200 | 90 |  |  | Cu/SiO2-IM |  |  | 320 |  |  | 0.6 |  |  | 40 | [7 empty] | Catalyst loading |  | 0.32 |  | 90
32 | Batch methanolysis reactor | Cu-supported methanolysis | 200 | 90 |  |  | Cu/SiO2-IM |  |  | 240 |  |  | 0.4 |  |  | 40 | [7 empty] | PET dosage |  | 0.4 |  | 90
32 | Batch methanolysis reactor | Cu-supported methanolysis | 200 | 90 |  |  | Cu/SiO2-IM |  |  | 240 |  |  | 0.6 |  |  | 40 | [7 empty] | PET dosage |  | 0.6 |  | 91.43
32 | Batch methanolysis reactor | Cu-supported methanolysis | 200 | 90 |  |  | Cu/SiO2-IM |  |  | 240 |  |  | 0.8 |  |  | 40 | [7 empty] | PET dosage |  | 0.8 |  | 77
32 | Batch methanolysis reactor | Cu-supported methanolysis | 200 | 90 |  |  | Cu/SiO2-IM |  |  | 240 |  |  | 1 |  |  | 40 | [7 empty] | PET dosage |  | 1 |  | 50
32 | Batch methanolysis reactor | Cu-supported methanolysis | 200 | 90 |  |  | Cu/SiO2-IM |  |  | 240 |  |  | 1.2 |  |  | 40 | [7 empty] | PET dosage |  | 1.2 |  | 40
32 | Batch methanolysis reactor | Cu-supported methanolysis | 200 | 90 |  |  | Cu/SiO2-IM |  |  | 240 |  |  | 0.6 |  | Blank group | 40 | [7 empty] | Actual PET product |  |  | Blank group | 91.43
32 | Batch methanolysis reactor | Cu-supported methanolysis | 200 | 90 |  |  | Cu/SiO2-IM |  |  | 240 |  |  | 0.6 |  | Consumer packaging | 40 | [7 empty] | Actual PET product |  |  | Consumer packaging | 78
32 | Batch methanolysis reactor | Cu-supported methanolysis | 200 | 90 |  |  | Cu/SiO2-IM |  |  | 240 |  |  | 0.6 |  | Industrial materials | 40 | [7 empty] | Actual PET product |  |  | Industrial materials | 72
32 | Batch methanolysis reactor | Cu-supported methanolysis | 200 | 90 |  |  | Cu/SiO2-IM |  |  | 240 |  |  | 0.6 |  | Composite films | 40 | [7 empty] | Actual PET product |  |  | Composite films | 50
32 | Batch methanolysis reactor | Cu-supported methanolysis | 200 | 90 |  |  | Cu/SiO2-IM |  |  | 240 |  |  | 0.6 |  |  | 40 | [6 empty] | 0 | Reuse cycle |  | 0 |  | 91.43
32 | Batch methanolysis reactor | Cu-supported methanolysis | 200 | 90 |  |  | Cu/SiO2-IM |  |  | 240 |  |  | 0.6 |  |  | 40 | [6 empty] | 1 | Reuse cycle |  | 1 |  | 86
32 | Batch methanolysis reactor | Cu-supported methanolysis | 200 | 90 |  |  | Cu/SiO2-IM |  |  | 240 |  |  | 0.6 |  |  | 40 | [6 empty] | 2 | Reuse cycle |  | 2 |  | 87
32 | Batch methanolysis reactor | Cu-supported methanolysis | 200 | 90 |  |  | Cu/SiO2-IM |  |  | 240 |  |  | 0.6 |  |  | 40 | [6 empty] | 3 | Reuse cycle |  | 3 |  | 86
32 | Batch methanolysis reactor | Cu-supported methanolysis | 200 | 90 |  |  | Cu/SiO2-IM |  |  | 240 |  |  | 0.6 |  |  | 40 | [6 empty] | 4 | Reuse cycle |  | 4 |  | 76
33 | Batch methanolysis reactor | Pseudohomogeneous ZnO nanodispersion methanolysis | 120 | 30 |  |  | ZnO nanodispersion | 0.7 |  |  |  |  | 10 |  |  | 75.8 | 60 | 6 | mass |  |  |  |  | Temperature | 120 | 30 |  | 0
33 | Batch methanolysis reactor | Pseudohomogeneous ZnO nanodispersion methanolysis | 120 | 120 |  |  | ZnO nanodispersion | 0.7 |  |  |  |  | 10 |  |  | 75.8 | 60 | 6 | mass |  |  |  |  | Temperature | 120 | 120 |  | 5
33 | Batch methanolysis reactor | Pseudohomogeneous ZnO nanodispersion methanolysis | 140 | 30 |  |  | ZnO nanodispersion | 0.7 |  |  |  |  | 10 |  |  | 75.8 | 60 | 6 | mass |  |  |  |  | Temperature | 140 | 30 |  | 8
33 | Batch methanolysis reactor | Pseudohomogeneous ZnO nanodispersion methanolysis | 140 | 60 |  |  | ZnO nanodispersion | 0.7 |  |  |  |  | 10 |  |  | 75.8 | 60 | 6 | mass |  |  |  |  | Temperature | 140 | 60 |  | 20
33 | Batch methanolysis reactor | Pseudohomogeneous ZnO nanodispersion methanolysis | 140 | 90 |  |  | ZnO nanodispersion | 0.7 |  |  |  |  | 10 |  |  | 75.8 | 60 | 6 | mass |  |  |  |  | Temperature | 140 | 90 |  | 36
33 | Batch methanolysis reactor | Pseudohomogeneous ZnO nanodispersion methanolysis | 140 | 120 |  |  | ZnO nanodispersion | 0.7 |  |  |  |  | 10 |  |  | 75.8 | 60 | 6 | mass |  |  |  |  | Temperature | 140 | 120 |  | 52.4
33 | Batch methanolysis reactor | Pseudohomogeneous ZnO nanodispersion methanolysis | 160 | 30 |  |  | ZnO nanodispersion | 0.7 |  |  |  |  | 10 |  |  | 75.8 | 60 | 6 | mass |  |  |  |  | Temperature | 160 | 30 |  | 73
33 | Batch methanolysis reactor | Pseudohomogeneous ZnO nanodispersion methanolysis | 160 | 60 |  |  | ZnO nanodispersion | 0.7 |  |  |  |  | 10 |  |  | 75.8 | 60 | 6 | mass |  |  |  |  | Temperature | 160 | 60 |  | 88
33 | Batch methanolysis reactor | Pseudohomogeneous ZnO nanodispersion methanolysis | 160 | 90 |  |  | ZnO nanodispersion | 0.7 |  |  |  |  | 10 |  |  | 75.8 | 60 | 6 | mass |  |  |  |  | Temperature | 160 | 90 |  | 90
33 | Batch methanolysis reactor | Pseudohomogeneous ZnO nanodispersion methanolysis | 160 | 120 |  |  | ZnO nanodispersion | 0.7 |  |  |  |  | 10 |  |  | 75.8 | 60 | 6 | mass |  |  |  |  | Temperature | 160 | 120 |  | 95
33 | Batch methanolysis reactor | Pseudohomogeneous ZnO nanodispersion methanolysis | 170 | 15 |  |  | ZnO nanodispersion | 0.7 |  |  |  |  | 10 |  |  | 75.8 | 60 | 6 | mass |  |  |  |  | Temperature | 170 | 15 |  | 92
33 | Batch methanolysis reactor | Pseudohomogeneous ZnO nanodispersion methanolysis | 170 | 30 |  |  | ZnO nanodispersion | 0.7 |  |  |  |  | 10 |  |  | 75.8 | 60 | 6 | mass |  |  |  |  | Temperature | 170 | 30 |  | 95
33 | Batch methanolysis reactor | Pseudohomogeneous ZnO nanodispersion methanolysis | 140 | 60 |  |  | ZnO nanodispersion | 0.1 |  |  |  |  | 10 |  |  | 75.8 | 60 | 6 | mass |  |  |  |  | Catalyst loading |  | 0.1 |  | 5.1
33 | Batch methanolysis reactor | Pseudohomogeneous ZnO nanodispersion methanolysis | 140 | 60 |  |  | ZnO nanodispersion | 0.4 |  |  |  |  | 10 |  |  | 75.8 | 60 | 6 | mass |  |  |  |  | Catalyst loading |  | 0.4 |  | 13
33 | Batch methanolysis reactor | Pseudohomogeneous ZnO nanodispersion methanolysis | 140 | 60 |  |  | ZnO nanodispersion | 0.7 |  |  |  |  | 10 |  |  | 75.8 | 60 | 6 | mass |  |  |  |  | Catalyst loading |  | 0.7 |  | 20
33 | Batch methanolysis reactor | Pseudohomogeneous ZnO nanodispersion methanolysis | 140 | 60 |  |  | ZnO nanodispersion | 1 |  |  |  |  | 10 |  |  | 75.8 | 60 | 6 | mass |  |  |  |  | Catalyst loading |  | 1 |  | 31
33 | Batch methanolysis reactor | Pseudohomogeneous ZnO nanodispersion methanolysis | 140 | 60 |  |  | ZnO nanodispersion | 1.3 |  |  |  |  | 10 |  |  | 75.8 | 60 | 6 | mass |  |  |  |  | Catalyst loading |  | 1.3 |  | 52.4
33 | Batch methanolysis reactor | Pseudohomogeneous ZnO nanodispersion methanolysis | 140 | 60 |  |  | ZnO nanodispersion | 0.7 |  |  |  |  | 10 |  |  | 75.8 | 60 | 4 | mass |  |  |  |  | Methanol/PET ratio |  | 4 |  | 12
33 | Batch methanolysis reactor | Pseudohomogeneous ZnO nanodispersion methanolysis | 140 | 60 |  |  | ZnO nanodispersion | 0.7 |  |  |  |  | 10 |  |  | 75.8 | 60 | 5 | mass |  |  |  |  | Methanol/PET ratio |  | 5 |  | 15
33 | Batch methanolysis reactor | Pseudohomogeneous ZnO nanodispersion methanolysis | 140 | 60 |  |  | ZnO nanodispersion | 0.7 |  |  |  |  | 10 |  |  | 75.8 | 60 | 6 | mass |  |  |  |  | Methanol/PET ratio |  | 6 |  | 20
33 | Batch methanolysis reactor | Pseudohomogeneous ZnO nanodispersion methanolysis | 140 | 60 |  |  | ZnO nanodispersion | 0.7 |  |  |  |  | 10 |  |  | 75.8 | 60 | 7 | mass |  |  |  |  | Methanol/PET ratio |  | 7 |  | 31
34 | Batch methanolysis reactor | Poly(ionic liquid)-catalyzed methanolysis | 140 | 60 |  |  | PIL-Zn2+ | 2 | [9 empty] | 3 | mass |  |  |  |  | Temperature | 140 | 140 |  | 10
34 | Batch methanolysis reactor | Poly(ionic liquid)-catalyzed methanolysis | 150 | 60 |  |  | PIL-Zn2+ | 2 | [9 empty] | 3 | mass |  |  |  |  | Temperature | 150 | 150 |  | 14
34 | Batch methanolysis reactor | Poly(ionic liquid)-catalyzed methanolysis | 160 | 60 |  |  | PIL-Zn2+ | 2 | [9 empty] | 3 | mass |  |  |  |  | Temperature | 160 | 160 |  | 48
34 | Batch methanolysis reactor | Poly(ionic liquid)-catalyzed methanolysis | 170 | 60 |  |  | PIL-Zn2+ | 2 | [9 empty] | 3 | mass |  |  |  |  | Temperature | 170 | 170 |  | 90.3
34 | Batch methanolysis reactor | Poly(ionic liquid)-catalyzed methanolysis | 180 | 60 |  |  | PIL-Zn2+ | 2 | [9 empty] | 3 | mass |  |  |  |  | Temperature | 180 | 180 |  | 91
34 | Batch methanolysis reactor | Poly(ionic liquid)-catalyzed methanolysis | 170 | 60 |  |  | PIL-Zn2+ | 0 | [9 empty] | 3 | mass |  |  |  |  | Catalyst loading |  | 0 |  | 0
34 | Batch methanolysis reactor | Poly(ionic liquid)-catalyzed methanolysis | 170 | 60 |  |  | PIL-Zn2+ | 1 | [9 empty] | 3 | mass |  |  |  |  | Catalyst loading |  | 1 |  | 85
34 | Batch methanolysis reactor | Poly(ionic liquid)-catalyzed methanolysis | 170 | 60 |  |  | PIL-Zn2+ | 2 | [9 empty] | 3 | mass |  |  |  |  | Catalyst loading |  | 2 |  | 90.3
34 | Batch methanolysis reactor | Poly(ionic liquid)-catalyzed methanolysis | 170 | 60 |  |  | PIL-Zn2+ | 3 | [9 empty] | 3 | mass |  |  |  |  | Catalyst loading |  | 3 |  | 89
34 | Batch methanolysis reactor | Poly(ionic liquid)-catalyzed methanolysis | 170 | 60 |  |  | PIL-Zn2+ | 4 | [9 empty] | 3 | mass |  |  |  |  | Catalyst loading |  | 4 |  | 90
34 | Batch methanolysis reactor | Poly(ionic liquid)-catalyzed methanolysis | 170 | 0 |  |  | PIL-Zn2+ | 2 | [9 empty] | 3 | mass |  |  |  |  | Reaction time |  | 0 |  | 0
34 | Batch methanolysis reactor | Poly(ionic liquid)-catalyzed methanolysis | 170 | 30 |  |  | PIL-Zn2+ | 2 | [9 empty] | 3 | mass |  |  |  |  | Reaction time |  | 30 |  | 37
34 | Batch methanolysis reactor | Poly(ionic liquid)-catalyzed methanolysis | 170 | 60 |  |  | PIL-Zn2+ | 2 | [9 empty] | 3 | mass |  |  |  |  | Reaction time |  | 60 |  | 85
34 | Batch methanolysis reactor | Poly(ionic liquid)-catalyzed methanolysis | 170 | 75 |  |  | PIL-Zn2+ | 2 | [9 empty] | 3 | mass |  |  |  |  | Reaction time |  | 75 |  | 90.3
34 | Batch methanolysis reactor | Poly(ionic liquid)-catalyzed methanolysis | 170 | 90 |  |  | PIL-Zn2+ | 2 | [9 empty] | 3 | mass |  |  |  |  | Reaction time |  | 90 |  | 90
34 | Batch methanolysis reactor | Poly(ionic liquid)-catalyzed methanolysis | 170 | 60 |  |  | PIL-Zn2+ | 2 | [9 empty] | 1 | mass |  |  |  |  | Methanol/PET ratio |  | 1 |  | 47.2
34 | Batch methanolysis reactor | Poly(ionic liquid)-catalyzed methanolysis | 170 | 60 |  |  | PIL-Zn2+ | 2 | [9 empty] | 2 | mass |  |  |  |  | Methanol/PET ratio |  | 2 |  | 82.8
34 | Batch methanolysis reactor | Poly(ionic liquid)-catalyzed methanolysis | 170 | 60 |  |  | PIL-Zn2+ | 2 | [9 empty] | 3 | mass |  |  |  |  | Methanol/PET ratio |  | 3 |  | 90.3
34 | Batch methanolysis reactor | Poly(ionic liquid)-catalyzed methanolysis | 170 | 60 |  |  | PIL-Zn2+ | 2 | [9 empty] | 4 | mass |  |  |  |  | Methanol/PET ratio |  | 4 |  | 92
34 | Batch methanolysis reactor | Poly(ionic liquid)-catalyzed methanolysis | 170 | 60 |  |  | PIL-Zn2+ | 2 | [9 empty] | 5 | mass |  |  |  |  | Methanol/PET ratio |  | 5 |  | 93
34 | Batch methanolysis reactor | Poly(ionic liquid)-catalyzed methanolysis | 170 | 60 |  |  | PIL-Zn2+ | 2 | [9 empty] | 3 | mass |  |  |  | 1 | Reuse cycle |  | 1 |  | 89
34 | Batch methanolysis reactor | Poly(ionic liquid)-catalyzed methanolysis | 170 | 60 |  |  | PIL-Zn2+ | 2 | [9 empty] | 3 | mass |  |  |  | 2 | Reuse cycle |  | 2 |  | 87
34 | Batch methanolysis reactor | Poly(ionic liquid)-catalyzed methanolysis | 170 | 60 |  |  | PIL-Zn2+ | 2 | [9 empty] | 3 | mass |  |  |  | 3 | Reuse cycle |  | 3 |  | 85
34 | Batch methanolysis reactor | Poly(ionic liquid)-catalyzed methanolysis | 170 | 60 |  |  | PIL-Zn2+ | 2 | [9 empty] | 3 | mass |  |  |  | 4 | Reuse cycle |  | 4 |  | 83
34 | Batch methanolysis reactor | Poly(ionic liquid)-catalyzed methanolysis | 170 | 60 |  |  | PIL-Zn2+ | 2 | [9 empty] | 3 | mass |  |  |  | 5 | Reuse cycle |  | 5 |  | 82
34 | Batch methanolysis reactor | Poly(ionic liquid)-catalyzed methanolysis | 170 | 60 |  |  | PIL-Zn2+ | 2 | [9 empty] | 3 | mass |  |  |  | 6 | Reuse cycle |  | 6 |  | 80
36 | Batch methanolysis reactor | Ionic liquid-catalyzed methanolysis | 170 | 120 |  |  | [Bmim]BF4 | 16.67 | [9 empty] | 6 | mass |  |  |  |  | Temperature | 170 | 170 |  | 0
36 | Batch methanolysis reactor | Ionic liquid-catalyzed methanolysis | 180 | 120 |  |  | [Bmim]BF4 | 16.67 | [9 empty] | 6 | mass |  |  |  |  | Temperature | 180 | 180 |  | 70
36 | Batch methanolysis reactor | Ionic liquid-catalyzed methanolysis | 190 | 120 |  |  | [Bmim]BF4 | 16.67 | [9 empty] | 6 | mass |  |  |  |  | Temperature | 190 | 190 |  | 74
36 | Batch methanolysis reactor | Ionic liquid-catalyzed methanolysis | 200 | 120 |  |  | [Bmim]BF4 | 16.67 | [9 empty] | 6 | mass |  |  |  |  | Temperature | 200 | 200 |  | 82.26
36 | Batch methanolysis reactor | Ionic liquid-catalyzed methanolysis | 210 | 120 |  |  | [Bmim]BF4 | 16.67 | [9 empty] | 6 | mass |  |  |  |  | Temperature | 210 | 210 |  | 71
36 | Batch methanolysis reactor | Ionic liquid-catalyzed methanolysis | 220 | 120 |  |  | [Bmim]BF4 | 16.67 | [9 empty] | 6 | mass |  |  |  |  | Temperature | 220 | 220 |  | 68
36 | Batch methanolysis reactor | Ionic liquid-catalyzed methanolysis | 200 | 30 |  |  | [Bmim]BF4 | 16.67 | [9 empty] | 6 | mass |  |  |  |  | Reaction time |  | 30 |  | 0
36 | Batch methanolysis reactor | Ionic liquid-catalyzed methanolysis | 200 | 60 |  |  | [Bmim]BF4 | 16.67 | [9 empty] | 6 | mass |  |  |  |  | Reaction time |  | 60 |  | 65
36 | Batch methanolysis reactor | Ionic liquid-catalyzed methanolysis | 200 | 90 |  |  | [Bmim]BF4 | 16.67 | [9 empty] | 6 | mass |  |  |  |  | Reaction time |  | 90 |  | 68
36 | Batch methanolysis reactor | Ionic liquid-catalyzed methanolysis | 200 | 120 |  |  | [Bmim]BF4 | 16.67 | [9 empty] | 6 | mass |  |  |  |  | Reaction time |  | 120 |  | 82.26
36 | Batch methanolysis reactor | Ionic liquid-catalyzed methanolysis | 200 | 150 |  |  | [Bmim]BF4 | 16.67 | [9 empty] | 6 | mass |  |  |  |  | Reaction time |  | 150 |  | 70
36 | Batch methanolysis reactor | Ionic liquid-catalyzed methanolysis | 200 | 180 |  |  | [Bmim]BF4 | 16.67 | [9 empty] | 6 | mass |  |  |  |  | Reaction time |  | 180 |  | 68
36 | Batch methanolysis reactor | Ionic liquid-catalyzed methanolysis | 200 | 120 |  |  | No catalyst | [10 empty] | 6 | mass |  |  |  |  | PET/IL mass ratio |  |  | No IL | 0
36 | Batch methanolysis reactor | Ionic liquid-catalyzed methanolysis | 200 | 120 |  |  | [Bmim]BF4 | 25 | [9 empty] | 6 | mass |  |  |  |  | PET/IL mass ratio |  |  | 4:1 | 69
36 | Batch methanolysis reactor | Ionic liquid-catalyzed methanolysis | 200 | 120 |  |  | [Bmim]BF4 | 20 | [9 empty] | 6 | mass |  |  |  |  | PET/IL mass ratio |  |  | 5:1 | 77
36 | Batch methanolysis reactor | Ionic liquid-catalyzed methanolysis | 200 | 120 |  |  | [Bmim]BF4 | 16.67 | [9 empty] | 6 | mass |  |  |  |  | PET/IL mass ratio |  |  | 6:1 | 82.26
36 | Batch methanolysis reactor | Ionic liquid-catalyzed methanolysis | 200 | 120 |  |  | [Bmim]BF4 | 14.29 | [9 empty] | 6 | mass |  |  |  |  | PET/IL mass ratio |  |  | 7:1 | 69
36 | Batch methanolysis reactor | Ionic liquid-catalyzed methanolysis | 200 | 120 |  |  | [Bmim]BF4 | 12.5 | [9 empty] | 6 | mass |  |  |  |  | PET/IL mass ratio |  |  | 8:1 | 63
36 | Batch methanolysis reactor | Ionic liquid-catalyzed methanolysis | 200 | 120 |  |  | [Bmim]BF4 | 16.67 | [9 empty] | 4 | mass |  |  |  |  | Methanol/PET ratio |  | 4 |  | 74
36 | Batch methanolysis reactor | Ionic liquid-catalyzed methanolysis | 200 | 120 |  |  | [Bmim]BF4 | 16.67 | [9 empty] | 5 | mass |  |  |  |  | Methanol/PET ratio |  | 5 |  | 79
36 | Batch methanolysis reactor | Ionic liquid-catalyzed methanolysis | 200 | 120 |  |  | [Bmim]BF4 | 16.67 | [9 empty] | 6 | mass |  |  |  |  | Methanol/PET ratio |  | 6 |  | 82.26
36 | Batch methanolysis reactor | Ionic liquid-catalyzed methanolysis | 200 | 120 |  |  | [Bmim]BF4 | 16.67 | [9 empty] | 7 | mass |  |  |  |  | Methanol/PET ratio |  | 7 |  | 72
36 | Batch methanolysis reactor | Ionic liquid-catalyzed methanolysis | 200 | 120 |  |  | [Bmim]BF4 | 16.67 | [9 empty] | 8 | mass |  |  |  |  | Methanol/PET ratio |  | 8 |  | 70
37 | Batch methanolysis reactor | Ionic liquid-catalyzed methanolysis | 170 | 120 |  |  | [Emim]BF4 | 20 | [9 empty] | 6 | mass |  |  |  |  | Temperature | 170 | 170 |  | 0
37 | Batch methanolysis reactor | Ionic liquid-catalyzed methanolysis | 180 | 120 |  |  | [Emim]BF4 | 20 | [9 empty] | 6 | mass |  |  |  |  | Temperature | 180 | 180 |  | 55.94
37 | Batch methanolysis reactor | Ionic liquid-catalyzed methanolysis | 190 | 120 |  |  | [Emim]BF4 | 20 | [9 empty] | 6 | mass |  |  |  |  | Temperature | 190 | 190 |  | 66
37 | Batch methanolysis reactor | Ionic liquid-catalyzed methanolysis | 200 | 120 |  |  | [Emim]BF4 | 20 | [9 empty] | 6 | mass |  |  |  |  | Temperature | 200 | 200 |  | 74.06
37 | Batch methanolysis reactor | Ionic liquid-catalyzed methanolysis | 210 | 120 |  |  | [Emim]BF4 | 20 | [9 empty] | 6 | mass |  |  |  |  | Temperature | 210 | 210 |  | 69
37 | Batch methanolysis reactor | Ionic liquid-catalyzed methanolysis | 220 | 120 |  |  | [Emim]BF4 | 20 | [9 empty] | 6 | mass |  |  |  |  | Temperature | 220 | 220 |  | 67.46
37 | Batch methanolysis reactor | Ionic liquid-catalyzed methanolysis | 200 | 30 |  |  | [Emim]BF4 | 20 | [9 empty] | 6 | mass |  |  |  |  | Reaction time |  | 30 |  | 0
37 | Batch methanolysis reactor | Ionic liquid-catalyzed methanolysis | 200 | 60 |  |  | [Emim]BF4 | 20 | [9 empty] | 6 | mass |  |  |  |  | Reaction time |  | 60 |  | 50
37 | Batch methanolysis reactor | Ionic liquid-catalyzed methanolysis | 200 | 90 |  |  | [Emim]BF4 | 20 | [9 empty] | 6 | mass |  |  |  |  | Reaction time |  | 90 |  | 66
37 | Batch methanolysis reactor | Ionic liquid-catalyzed methanolysis | 200 | 120 |  |  | [Emim]BF4 | 20 | [9 empty] | 6 | mass |  |  |  |  | Reaction time |  | 120 |  | 74.06
37 | Batch methanolysis reactor | Ionic liquid-catalyzed methanolysis | 200 | 150 |  |  | [Emim]BF4 | 20 | [9 empty] | 6 | mass |  |  |  |  | Reaction time |  | 150 |  | 69
37 | Batch methanolysis reactor | Ionic liquid-catalyzed methanolysis | 200 | 180 |  |  | [Emim]BF4 | 20 | [9 empty] | 6 | mass |  |  |  |  | Reaction time |  | 180 |  | 68
37 | Batch methanolysis reactor | Ionic liquid-catalyzed methanolysis | 200 | 120 |  |  | No catalyst | [10 empty] | 6 | mass |  |  |  |  | PET/IL mass ratio |  |  | No IL | 0
37 | Batch methanolysis reactor | Ionic liquid-catalyzed methanolysis | 200 | 120 |  |  | [Emim]BF4 | 33.33 | [9 empty] | 6 | mass |  |  |  |  | PET/IL mass ratio |  |  | 3:1 | 69
37 | Batch methanolysis reactor | Ionic liquid-catalyzed methanolysis | 200 | 120 |  |  | [Emim]BF4 | 25 | [9 empty] | 6 | mass |  |  |  |  | PET/IL mass ratio |  |  | 4:1 | 73
37 | Batch methanolysis reactor | Ionic liquid-catalyzed methanolysis | 200 | 120 |  |  | [Emim]BF4 | 20 | [9 empty] | 6 | mass |  |  |  |  | PET/IL mass ratio |  |  | 5:1 | 74.06
37 | Batch methanolysis reactor | Ionic liquid-catalyzed methanolysis | 200 | 120 |  |  | [Emim]BF4 | 16.67 | [9 empty] | 6 | mass |  |  |  |  | PET/IL mass ratio |  |  | 6:1 | 66
37 | Batch methanolysis reactor | Ionic liquid-catalyzed methanolysis | 200 | 120 |  |  | [Emim]BF4 | 14.29 | [9 empty] | 6 | mass |  |  |  |  | PET/IL mass ratio |  |  | 7:1 | 62
37 | Batch methanolysis reactor | Ionic liquid-catalyzed methanolysis | 200 | 120 |  |  | [Emim]BF4 | 20 | [9 empty] | 4 | mass |  |  |  |  | Methanol/PET ratio |  | 4 |  | 63
37 | Batch methanolysis reactor | Ionic liquid-catalyzed methanolysis | 200 | 120 |  |  | [Emim]BF4 | 20 | [9 empty] | 5 | mass |  |  |  |  | Methanol/PET ratio |  | 5 |  | 65
37 | Batch methanolysis reactor | Ionic liquid-catalyzed methanolysis | 200 | 120 |  |  | [Emim]BF4 | 20 | [9 empty] | 6 | mass |  |  |  |  | Methanol/PET ratio |  | 6 |  | 74.06
37 | Batch methanolysis reactor | Ionic liquid-catalyzed methanolysis | 200 | 120 |  |  | [Emim]BF4 | 20 | [9 empty] | 7 | mass |  |  |  |  | Methanol/PET ratio |  | 7 |  | 67
37 | Batch methanolysis reactor | Ionic liquid-catalyzed methanolysis | 200 | 120 |  |  | [Emim]BF4 | 20 | [9 empty] | 8 | mass |  |  |  |  | Methanol/PET ratio |  | 8 |  | 64
39 | Batch methanolysis reactor | Cosolvent-assisted methanolysis | 65 | 60 |  |  | KOtBu |  | 10 | [11 empty] | Dioxolane |  |  | Cosolvent |  |  | Dioxolane | 80
39 | Batch methanolysis reactor | Cosolvent-assisted methanolysis | 65 | 60 |  |  | KOtBu |  | 10 | [11 empty] | MeOAc |  |  | Cosolvent |  |  | MeOAc | 89
39 | Batch methanolysis reactor | Cosolvent-assisted methanolysis | 65 | 60 |  |  | KOtBu |  | 10 | [11 empty] | THF |  |  | Cosolvent |  |  | THF | 79
39 | Batch methanolysis reactor | Cosolvent-assisted methanolysis | 65 | 60 |  |  | KOtBu |  | 10 | [8 empty] | 5 | molar equivalents |  | MeOAc |  |  | Methanol/PET ratio |  | 5 |  | 89
39 | Batch methanolysis reactor | Cosolvent-assisted methanolysis | 65 | 60 |  |  | KOtBu |  | 10 | [8 empty] | 10 | molar equivalents |  | MeOAc |  |  | Methanol/PET ratio |  | 10 |  | 92
39 | Batch methanolysis reactor | Cosolvent-assisted methanolysis | 65 | 60 |  |  | KOtBu |  | 10 | [8 empty] | 15 | molar equivalents |  | MeOAc |  |  | Methanol/PET ratio |  | 15 |  | 97
39 | Batch methanolysis reactor | Cosolvent-assisted methanolysis | 65 | 60 |  |  | KOtBu |  | 10 | [8 empty] | 20 | molar equivalents |  | MeOAc |  |  | Methanol/PET ratio |  | 20 |  | 90
39 | Batch methanolysis reactor | Cosolvent-assisted methanolysis | 65 | 60 |  |  | KOtBu |  | 10 | [8 empty] | 25 | molar equivalents |  | MeOAc |  |  | Methanol/PET ratio |  | 25 |  | 50
39 | Batch methanolysis reactor | Cosolvent-assisted methanolysis | 65 | 60 |  |  | KOtBu |  | 10 | [11 empty] | MeOAc |  |  | Cosolvent/PET ratio |  | 5 |  | 45
39 | Batch methanolysis reactor | Cosolvent-assisted methanolysis | 65 | 60 |  |  | KOtBu |  | 10 | [11 empty] | MeOAc |  |  | Cosolvent/PET ratio |  | 10 |  | 85
39 | Batch methanolysis reactor | Cosolvent-assisted methanolysis | 65 | 60 |  |  | KOtBu |  | 10 | [11 empty] | MeOAc |  |  | Cosolvent/PET ratio |  | 15 |  | 92
39 | Batch methanolysis reactor | Cosolvent-assisted methanolysis | 65 | 60 |  |  | KOtBu |  | 10 | [11 empty] | MeOAc |  |  | Cosolvent/PET ratio |  | 20 |  | 92
39 | Batch methanolysis reactor | Cosolvent-assisted methanolysis | 65 | 60 |  |  | KOtBu |  | 10 | [11 empty] | MeOAc |  |  | Cosolvent/PET ratio |  | 25 |  | 93
39 | Batch methanolysis reactor | Cosolvent-assisted methanolysis | 65 | 5 |  |  | KOtBu |  | 10 | [8 empty] | 5 | molar equivalents |  | MeOAc |  |  | Reaction time |  | 5 |  | 42
39 | Batch methanolysis reactor | Cosolvent-assisted methanolysis | 65 | 10 |  |  | KOtBu |  | 10 | [8 empty] | 5 | molar equivalents |  | MeOAc |  |  | Reaction time |  | 10 |  | 64
39 | Batch methanolysis reactor | Cosolvent-assisted methanolysis | 65 | 15 |  |  | KOtBu |  | 10 | [8 empty] | 5 | molar equivalents |  | MeOAc |  |  | Reaction time |  | 15 |  | 80
39 | Batch methanolysis reactor | Cosolvent-assisted methanolysis | 65 | 20 |  |  | KOtBu |  | 10 | [8 empty] | 5 | molar equivalents |  | MeOAc |  |  | Reaction time |  | 20 |  | 88
39 | Batch methanolysis reactor | Cosolvent-assisted methanolysis | 65 | 40 |  |  | KOtBu |  | 10 | [8 empty] | 5 | molar equivalents |  | MeOAc |  |  | Reaction time |  | 40 |  | 89
39 | Batch methanolysis reactor | Cosolvent-assisted methanolysis | 65 | 60 |  |  | KOtBu |  | 10 | [8 empty] | 5 | molar equivalents |  | MeOAc |  |  | Reaction time |  | 60 |  | 97
39 | Batch methanolysis reactor | Cosolvent-assisted methanolysis | 65 | 120 |  |  | KOtBu |  | 10 | [8 empty] | 5 | molar equivalents |  | MeOAc |  |  | Reaction time |  | 120 |  | 97
40 | Ball mill reactor | Ball-milling DMC-aided methanolysis |  | 10 |  |  | NaOMe |  | 6 |  |  |  | 0.1 |  |  | 0.01 |  |  |  | 0.2 |  |  |  | Methanol amount |  | 0.01 |  | 72
40 | Ball mill reactor | Ball-milling DMC-aided methanolysis |  | 10 |  |  | NaOMe |  | 6 |  |  |  | 0.1 |  |  | 0.02 |  |  |  | 0.2 |  |  |  | Methanol amount |  | 0.02 |  | 83
40 | Ball mill reactor | Ball-milling DMC-aided methanolysis |  | 10 |  |  | NaOMe |  | 6 |  |  |  | 0.1 |  |  | 0.04 |  |  |  | 0.2 |  |  |  | Methanol amount |  | 0.04 |  | 84
40 | Ball mill reactor | Ball-milling DMC-aided methanolysis |  | 10 |  |  | NaOMe |  | 6 |  |  |  | 0.1 |  |  | 0.08 |  |  |  | 0.2 |  |  |  | Methanol amount |  | 0.08 |  | 29
40 | Ball mill reactor | Ball-milling DMC-aided methanolysis |  | 10 |  |  | NaOMe |  | 6 |  |  |  | 0.1 |  |  | 0.02 |  |  |  | 0.1 |  |  |  | DMC amount |  | 0.1 |  | 78
40 | Ball mill reactor | Ball-milling DMC-aided methanolysis |  | 10 |  |  | NaOMe |  | 6 |  |  |  | 0.1 |  |  | 0.02 |  |  |  | 0.2 |  |  |  | DMC amount |  | 0.2 |  | 83
40 | Ball mill reactor | Ball-milling DMC-aided methanolysis |  | 10 |  |  | NaOMe |  | 6 |  |  |  | 0.1 |  |  | 0.02 |  |  |  | 0.4 |  |  |  | DMC amount |  | 0.4 |  | 61
40 | Ball mill reactor | Ball-milling DMC-aided methanolysis |  | 5 |  |  | NaOMe |  | 6 |  |  |  | 0.1 |  |  | 0.02 |  |  |  | 0.2 |  |  |  | Reaction time |  | 5 |  | 43
40 | Ball mill reactor | Ball-milling DMC-aided methanolysis |  | 10 |  |  | NaOMe |  | 6 |  |  |  | 0.1 |  |  | 0.02 |  |  |  | 0.2 |  |  |  | Reaction time |  | 10 |  | 85
40 | Ball mill reactor | Ball-milling DMC-aided methanolysis |  | 15 |  |  | NaOMe |  | 6 |  |  |  | 0.1 |  |  | 0.02 |  |  |  | 0.2 |  |  |  | Reaction time |  | 15 |  | 87
40 | Ball mill reactor | Ball-milling DMC-aided methanolysis |  | 20 |  |  | NaOMe |  | 6 |  |  |  | 0.1 |  |  | 0.02 |  |  |  | 0.2 |  |  |  | Reaction time |  | 20 |  | 88
40 | Ball mill reactor | Ball-milling DMC-aided methanolysis |  | 5 |  |  | NaOMe |  | 10 |  |  |  | 0.1 |  |  | 0.02 |  |  |  | 0.2 |  |  |  | Reaction time |  | 5 |  | 72
40 | Ball mill reactor | Ball-milling DMC-aided methanolysis |  | 10 |  |  | NaOMe |  | 10 |  |  |  | 0.1 |  |  | 0.02 |  |  |  | 0.2 |  |  |  | Reaction time |  | 10 |  | 82
40 | Ball mill reactor | Ball-milling DMC-aided methanolysis |  | 15 |  |  | NaOMe |  | 10 |  |  |  | 0.1 |  |  | 0.02 |  |  |  | 0.2 |  |  |  | Reaction time |  | 15 |  | 84
40 | Ball mill reactor | Ball-milling DMC-aided methanolysis |  | 20 |  |  | NaOMe |  | 10 |  |  |  | 0.1 |  |  | 0.02 |  |  |  | 0.2 |  |  |  | Reaction time |  | 20 |  | 84
40 | Ball mill reactor | Ball-milling DMC-aided methanolysis |  | 5 |  |  | NaOMe |  | 3 |  |  |  | 0.1 |  |  | 0.02 |  |  |  | 0.2 |  |  |  | Reaction time |  | 5 |  | 48
40 | Ball mill reactor | Ball-milling DMC-aided methanolysis |  | 10 |  |  | NaOMe |  | 3 |  |  |  | 0.1 |  |  | 0.02 |  |  |  | 0.2 |  |  |  | Reaction time |  | 10 |  | 65
40 | Ball mill reactor | Ball-milling DMC-aided methanolysis |  | 15 |  |  | NaOMe |  | 3 |  |  |  | 0.1 |  |  | 0.02 |  |  |  | 0.2 |  |  |  | Reaction time |  | 15 |  | 62
40 | Ball mill reactor | Ball-milling DMC-aided methanolysis |  | 20 |  |  | NaOMe |  | 3 |  |  |  | 0.1 |  |  | 0.02 |  |  |  | 0.2 |  |  |  | Reaction time |  | 20 |  | 70

## Data Dictionary
Column | X/Y | Type | Unit | Description
Paper No. | X | numeric | paper number | PDF/source paper identifier.
Reactor type | X | text | text | Reactor or apparatus type reported for the experiment; blank only when not identifiable without speculation.
Process mode | X | text | text | Engineering process route, e.g. batch methanolysis, supercritical methanolysis, ball milling, cosolvent-assisted methanolysis.
Temperature (°C) | X | numeric | °C | Reaction temperature as a single numeric value.
Reaction time (min) | X | numeric | min | Reaction duration converted to minutes.
Pressure (bar) | X | numeric | bar | Reaction pressure converted to bar when a single value is available.
Stirring speed (rpm) | X | numeric | rpm | Agitation rate.
Catalyst | X | text | text | Catalyst identity; no-catalyst controls are written as No catalyst.
Catalyst loading (wt%) | X | numeric | wt% | Catalyst loading on mass basis.
Catalyst loading (mol%) | X | numeric | mol% | Catalyst loading on molar basis.
Catalyst amount (mg) | X | numeric | mg | Absolute catalyst mass.
Catalyst amount (mmol) | X | numeric | mmol | Absolute catalyst amount.
Catalyst condition/type | X | text | text | Catalyst support, structure, regeneration, or comparison descriptor.
PET amount (g) | X | numeric | g | PET feed mass.
PET feed/amount | X | text | text | PET feed descriptor when not reducible to a single mass.
PET substrate/source | X | text | text | PET type/source such as bottle, textile, film, colored PET, mixed plastic.
Methanol amount (mL) | X | numeric | mL | Methanol volume.
Methanol amount (g) | X | numeric | g | Methanol mass.
Methanol/PET ratio | X | numeric | dimensionless | Numeric methanol-to-PET ratio; basis is stated in the next column.
Methanol/PET ratio basis | X | text | text | Mass, molar equivalent, or reported basis for methanol/PET ratio.
DMC amount (mL) | X | numeric | mL | Dimethyl carbonate amount for DMC-aided methanolysis.
Solvent/cosolvent | X | text | text | Solvent or cosolvent other than methanol/DMC.
Additive/pretreatment/condition | X | text | text | Pretreatment, additive, atmosphere, milling, or special condition.
Reuse/regeneration cycle | X | numeric | cycle | Catalyst reuse or regeneration run number.
Studied variable | X | text | text | Independent variable represented by the row.
Studied value temperature (°C) | X | numeric | °C | Numeric temperature value for rows where the studied variable is temperature.
Studied value numeric | X | numeric | number | Numeric value for the studied variable when applicable.
Studied value | X | text | text | Text value for categorical studied variables.
DMT yield (%) | Y | numeric | % | DMT yield. Graph-estimated values are entered as numbers without color.
DMT selectivity/purity (%) | Y | numeric | % | DMT selectivity or purity when reported.
DMT recovery/isolation yield (%) | Y | numeric | % | DMT recovery or isolated DMT yield when explicitly reported as such.
Light yellow cells | rule | format | n/a | Only numeric cells converted from original signs/ranges/approximate expressions are highlighted light yellow.

## References
Data row | Paper No. | Detail
1 | 1 | 1 Fig. 3/Text
2 | 1 | 1 Fig. 3/Text
3 | 1 | 1 Table 1
4 | 1 | 1 Table 1
5 | 1 | 1 Table 1
6 | 1 | 1 Table 1
7 | 1 | 1 Table 1
8 | 1 | 1 Table 1
9 | 1 | 1 Table 1
10 | 1 | 1 Table 1
11 | 1 | 1 Table 1
12 | 1 | 1 Table 1
13 | 1 | 1 Table 1
14 | 1 | 1 Table 1
15 | 1 | 1 Table 1
16 | 1 | 1 Fig. 3
17 | 1 | 1 Fig. 3
18 | 1 | 1 Fig. 3
19 | 2 | 2 Fig. 2
20 | 2 | 2 Fig. 2
21 | 2 | 2 Fig. 1(b)
22 | 2 | 2 Fig. 1(b)
23 | 2 | 2 Fig. 1(b)
24 | 2 | 2 Fig. 6
25 | 2 | 2 Fig. 1(b)
26 | 2 | 2 Fig. 1(b)
27 | 2 | 2 Fig. 1(b)
28 | 2 | 2 Fig. 6
29 | 3 | 3 Text/Table 1
30 | 3 | 3 Fig. 6/Table 1
31 | 3 | 3 Fig. 6/Table 1
32 | 3 | 3 Fig. 6/Table 1
33 | 3 | 3 Fig. 6/Table 1
34 | 3 | 3 Fig. 6/Table 1
35 | 3 | 3 Text/Table 1
36 | 3 | 3 Fig. 6/Table 1
37 | 3 | 3 Table 1
38 | 3 | 3 Table 1
39 | 3 | 3 Table 1
40 | 3 | 3 Table 1
41 | 3 | 3 Table 1
42 | 3 | 3 Table 1
43 | 3 | 3 Table 1
44 | 3 | 3 Fig. 6/Table 1
45 | 3 | 3 Fig. 6/Table 1
46 | 3 | 3 Fig. 6/Table 1
47 | 3 | 3 Text/Table 1
48 | 3 | 3 Text/Table 1
49 | 4 | 4 Fig. 4
50 | 4 | 4 Fig. 4
51 | 4 | 4 Fig. 4
52 | 5 | 5 Fig. 5
53 | 5 | 5 Fig. 5
54 | 5 | 5 Fig. 5
55 | 5 | 5 Fig. 5
56 | 5 | 5 Fig. 5
57 | 6 | 6 Fig. 2/Fig. 3
58 | 6 | 6 Fig. 2/Fig. 3
59 | 6 | 6 Fig. 2/Fig. 3
60 | 6 | 6 Fig. 2/Fig. 3
61 | 6 | 6 Fig. 2/Fig. 3
62 | 6 | 6 Fig. 2/Fig. 3
63 | 6 | 6 Fig. 2/Fig. 3
64 | 6 | 6 Fig. 2/Fig. 3
65 | 6 | 6 Fig. 2/Fig. 3
66 | 6 | 6 Fig. 2/Fig. 3
67 | 6 | 6 Fig. 2/Fig. 3
68 | 6 | 6 Fig. 2/Fig. 3
69 | 6 | 6 Fig. 2/Fig. 3
70 | 6 | 6 Fig. 2/Fig. 3
71 | 7 | 7 Supplementary Table 2/3
72 | 7 | 7 Supplementary Table 2/3
73 | 7 | 7 Supplementary Table 2/3
74 | 7 | 7 Supplementary Table 2/3
75 | 7 | 7 Supplementary Table 2/3
76 | 7 | 7 Supplementary Table 2/3
77 | 7 | 7 Supplementary Table 2/3
78 | 7 | 7 Supplementary Table 2/3
79 | 7 | 7 Supplementary Table 2/3
80 | 8 | 8 Fig. 5
81 | 8 | 8 Fig. 5
82 | 8 | 8 Fig. 5
83 | 8 | 8 Fig. 5
84 | 8 | 8 Fig. 5
85 | 8 | 8 Fig. 5
86 | 8 | 8 Fig. 5
87 | 8 | 8 Fig. 5
88 | 8 | 8 Fig. 5
89 | 8 | 8 Fig. 5
90 | 8 | 8 Fig. 5
91 | 8 | 8 Fig. 5
92 | 8 | 8 Fig. 5
93 | 8 | 8 Fig. 5
94 | 8 | 8 Fig. 5
95 | 8 | 8 Fig. 5
96 | 8 | 8 Fig. 5
97 | 8 | 8 Fig. 5
98 | 8 | 8 Fig. 5
99 | 8 | 8 Fig. 5
100 | 8 | 8 Fig. 5
101 | 8 | 8 Fig. 5
102 | 8 | 8 Fig. 5
103 | 8 | 8 Fig. 5
104 | 8 | 8 Fig. 5
105 | 8 | 8 Fig. 5
106 | 8 | 8 Fig. 5
107 | 8 | 8 Fig. 5
108 | 8 | 8 Fig. 5
109 | 8 | 8 Fig. 5
110 | 8 | 8 Fig. 5
111 | 8 | 8 Fig. 5
112 | 8 | 8 Fig. 5
113 | 8 | 8 Fig. 5
114 | 8 | 8 Fig. 5
115 | 8 | 8 Fig. 5
116 | 8 | 8 Fig. 5
117 | 8 | 8 Fig. 5
118 | 8 | 8 Fig. 5
119 | 8 | 8 Fig. 5
120 | 8 | 8 Fig. 5
121 | 8 | 8 Fig. 5
122 | 8 | 8 Fig. 5
123 | 9 | 9 Fig. 2
124 | 9 | 9 Fig. 2
125 | 9 | 9 Fig. 3
126 | 9 | 9 Fig. 3
127 | 9 | 9 Fig. 3
128 | 9 | 9 Fig. 4
129 | 9 | 9 Fig. 3
130 | 9 | 9 Fig. 2
131 | 9 | 9 Fig. 7
132 | 9 | 9 Fig. 7
133 | 9 | 9 Table 1
134 | 9 | 9 Table 1
135 | 9 | 9 Table 1
136 | 9 | 9 Table 1
137 | 10 | 10 Table 1/Fig. 3
138 | 10 | 10 Table 1/Fig. 3
139 | 10 | 10 Table 1/Fig. 3
140 | 10 | 10 Table 1/Fig. 3
141 | 11 | 11 Text/Supplementary data
142 | 11 | 11 Text/Supplementary data
143 | 11 | 11 Text/Supplementary data
144 | 11 | 11 Text/Supplementary data
145 | 11 | 11 Text/Supplementary data
146 | 11 | 11 Text/Supplementary data
147 | 11 | 11 Text/Supplementary data
148 | 11 | 11 Text/Supplementary data
149 | 11 | 11 Text/Supplementary data
150 | 12 | 12 Table 3/Table 5
151 | 12 | 12 Table 3/Table 5
152 | 13 | 13 Scheme 1/Fig. 1
153 | 13 | 13 Scheme 1/Fig. 1
154 | 13 | 13 Scheme 1/Fig. 1
155 | 14 | 14 Table 4
156 | 14 | 14 Table 4
157 | 14 | 14 Table 4
158 | 14 | 14 Table 4
159 | 14 | 14 Table 4
160 | 14 | 14 Table 4
161 | 14 | 14 Table 4
162 | 14 | 14 Table 4
163 | 14 | 14 Table 4
164 | 14 | 14 Table 4
165 | 14 | 14 Table 4
166 | 14 | 14 Table 4
167 | 14 | 14 Table 4
168 | 14 | 14 Table 4
169 | 14 | 14 Table 4
170 | 14 | 14 Table 4
171 | 14 | 14 Table 4
172 | 14 | 14 Table 4
173 | 14 | 14 Table 4
174 | 14 | 14 Table 4
175 | 14 | 14 Table 4
176 | 14 | 14 Table 4
177 | 14 | 14 Table 4
178 | 14 | 14 Table 4
179 | 14 | 14 Table 4
180 | 14 | 14 Table 4
181 | 14 | 14 Table 4
182 | 14 | 14 Table 4
183 | 14 | 14 Table 4
184 | 14 | 14 Table 4
185 | 14 | 14 Table 4
186 | 14 | 14 Table 4
187 | 14 | 14 Table 4
188 | 14 | 14 Table 4
189 | 14 | 14 Table 4
190 | 14 | 14 Table 4
191 | 14 | 14 Table 4
192 | 14 | 14 Table 4
193 | 14 | 14 Table 4
194 | 14 | 14 Table 4
195 | 14 | 14 Table 4
196 | 14 | 14 Table 4
197 | 14 | 14 Table 4
198 | 14 | 14 Table 4
199 | 14 | 14 Table 4
200 | 15 | 15 Fig. 6(a)
201 | 15 | 15 Fig. 6(a)
202 | 15 | 15 Fig. 6(a)
203 | 15 | 15 Fig. 6(a)
204 | 15 | 15 Fig. 6(a)
205 | 15 | 15 Fig. 6(b)
206 | 15 | 15 Fig. 6(c)
207 | 15 | 15 Fig. 6(c)
208 | 15 | 15 Fig. 6(d)
209 | 15 | 15 Fig. 6(d)
210 | 16 | 16 Text/Table
211 | 17 | 17 Text/Fig.
212 | 17 | 17 Text/Fig.
213 | 17 | 17 Text/Fig.
214 | 17 | 17 Text/Fig.
215 | 17 | 17 Text/Fig.
216 | 17 | 17 Text/Fig.
217 | 17 | 17 Text/Fig.
218 | 17 | 17 Text/Fig.
219 | 17 | 17 Text/Fig.
220 | 17 | 17 Text/Fig.
221 | 17 | 17 Fig. 9
222 | 17 | 17 Fig. 9
223 | 17 | 17 Fig. 9
224 | 17 | 17 Fig. 9
225 | 17 | 17 Fig. 9
226 | 17 | 17 Text/Fig.
227 | 17 | 17 Text/Fig.
228 | 17 | 17 Text/Fig.
229 | 18 | 18 Table 1
230 | 18 | 18 Table 1
231 | 18 | 18 Table 1
232 | 18 | 18 Table 1
233 | 18 | 18 Table 1
234 | 18 | 18 Fig. 2
235 | 18 | 18 Fig. 2
236 | 18 | 18 Fig. 2
237 | 18 | 18 Fig. 2
238 | 18 | 18 Fig. 3
239 | 18 | 18 Fig. 3
240 | 18 | 18 Fig. 3
241 | 18 | 18 Fig. 3
242 | 18 | 18 Fig. 3
243 | 18 | 18 Fig. 3
244 | 18 | 18 Fig. 3
245 | 18 | 18 Fig. 3
246 | 18 | 18 Fig. 3
247 | 18 | 18 Fig. 3
248 | 18 | 18 Fig. 3
249 | 18 | 18 Fig. 3
250 | 18 | 18 Fig. 3
251 | 18 | 18 Fig. 3
252 | 18 | 18 Fig. 3
253 | 18 | 18 Fig. 3
254 | 18 | 18 Fig. 3
255 | 18 | 18 Fig. 3
256 | 18 | 18 Fig. 3
257 | 18 | 18 Fig. 3
258 | 18 | 18 Fig. 3
259 | 19 | 19 Table 1
260 | 19 | 19 Table 1
261 | 19 | 19 Table 1
262 | 19 | 19 Table 1
263 | 19 | 19 Table 1
264 | 19 | 19 Table 1
265 | 19 | 19 Table 1
266 | 19 | 19 Table 2
267 | 19 | 19 Table 2
268 | 19 | 19 Table 2
269 | 19 | 19 Table 2
270 | 19 | 19 Table 2
271 | 19 | 19 Table 2
272 | 20 | 20 Table 1/Fig.
273 | 20 | 20 Table 1/Fig.
274 | 20 | 20 Table 1/Fig.
275 | 20 | 20 Table 1/Fig.
276 | 20 | 20 Table 1/Fig.
277 | 20 | 20 Table 1/Fig.
278 | 20 | 20 Table 1/Fig.
279 | 20 | 20 Table 1/Fig.
280 | 20 | 20 Table 1/Fig.
281 | 20 | 20 Table 1/Fig.
282 | 20 | 20 Table 1/Fig.
283 | 20 | 20 Table 1/Fig.
284 | 20 | 20 Table 1/Fig.
285 | 20 | 20 Table 1/Fig.
286 | 20 | 20 Table 1/Fig.
287 | 20 | 20 Table 1/Fig.
288 | 20 | 20 Table 1/Fig.
289 | 20 | 20 Table 1/Fig.
290 | 20 | 20 Table 1/Fig.
291 | 20 | 20 Table 1/Fig.
292 | 20 | 20 Table 1/Fig.
293 | 20 | 20 Table 1/Fig.
294 | 20 | 20 Table 1/Fig.
295 | 21 | 21 Table 1
296 | 21 | 21 Table 1
297 | 21 | 21 Table 1
298 | 21 | 21 Table 1
299 | 21 | 21 Table 1
300 | 21 | 21 Table 1
301 | 21 | 21 Table 1
302 | 21 | 21 Table 1
303 | 21 | 21 Table 1
304 | 21 | 21 Table 1
305 | 21 | 21 Fig. 1(e)
306 | 21 | 21 Fig. 1(e)
307 | 21 | 21 Table 1
308 | 21 | 21 Table 1
309 | 22 | 22 Fig. 5
310 | 22 | 22 Fig. 5
311 | 22 | 22 Fig. 5
312 | 22 | 22 Fig. 5
313 | 22 | 22 Fig. 5
314 | 22 | 22 Fig. 5
315 | 22 | 22 Fig. 5
316 | 22 | 22 Fig. 5
317 | 22 | 22 Fig. 4
318 | 22 | 22 Fig. 4
319 | 22 | 22 Fig. 4
320 | 22 | 22 Fig. 4
321 | 22 | 22 Fig. 4
322 | 22 | 22 Fig. 4
323 | 22 | 22 Fig. 4
324 | 22 | 22 Fig. 4
325 | 22 | 22 Fig. 4
326 | 22 | 22 Fig. 4
327 | 22 | 22 Fig. 4
328 | 22 | 22 Fig. 4
329 | 22 | 22 Fig. 4
330 | 22 | 22 Text/Fig. 6
331 | 22 | 22 Text/Fig. 6
332 | 22 | 22 Text/Fig. 6
333 | 22 | 22 Text/Fig. 6
334 | 22 | 22 Text/Fig. 6
335 | 22 | 22 Text/Fig. 6
336 | 23 | 23 Table 1 catalyst screening
337 | 23 | 23 Table 1 catalyst screening
338 | 23 | 23 Table 1 catalyst screening
339 | 23 | 23 Table 1 catalyst screening
340 | 23 | 23 Table 1 catalyst screening
341 | 23 | 23 Table 1 catalyst screening
342 | 23 | 23 Table 1 catalyst screening
343 | 23 | 23 Table 1 catalyst screening
344 | 23 | 23 Table 1 catalyst screening
345 | 23 | 23 Table 1 catalyst screening
346 | 23 | 23 Table 1 catalyst screening
347 | 23 | 23 Table 1 catalyst screening
348 | 23 | 23 Table 1 catalyst screening
349 | 23 | 23 Table 1 catalyst screening
350 | 23 | 23 Table 2 PET bottle/source scope
351 | 23 | 23 Table 2 PET bottle/source scope
352 | 23 | 23 Table 2 PET bottle/source scope
353 | 23 | 23 Table 2 PET bottle/source scope
354 | 23 | 23 Table 2 PET bottle/source scope
355 | 23 | 23 Table 2 PET bottle/source scope
356 | 24 | 24 Experimental section and abstract
357 | 24 | 24 Abstract mixed-plastic result
358 | 25 | 25 Table 1 DCAM optimization
359 | 25 | 25 Table 1 DCAM optimization
360 | 25 | 25 Table 1 DCAM optimization
361 | 25 | 25 Table 1 DCAM optimization
362 | 25 | 25 Table 1 DCAM optimization
363 | 25 | 25 Table 1 DCAM optimization
364 | 25 | 25 Table 1 DCAM optimization
365 | 25 | 25 Table 1 DCAM optimization
366 | 25 | 25 Table 1 DCAM optimization
367 | 25 | 25 Table 1 DCAM optimization
368 | 25 | 25 Table 1 DCAM optimization
369 | 26 | 26 Default/optimized condition text and Figure 3 discussion
370 | 27 | 27 Abstract and Table 1 comparison
371 | 27 | 27 Recycling text
372 | 28 | 28 Abstract and Figure 1 discussion
373 | 28 | 28 Abstract and Figure 1 discussion
374 | 29 | 29 Table 1 cosolvent screen
375 | 29 | 29 Table 1 cosolvent screen
376 | 29 | 29 Table 1 cosolvent screen
377 | 29 | 29 Table 1 cosolvent screen
378 | 29 | 29 Table 1 cosolvent screen
379 | 29 | 29 Table 1 cosolvent screen
380 | 29 | 29 Table 1 cosolvent screen
381 | 29 | 29 Table 1 cosolvent screen
382 | 29 | 29 Table 1 cosolvent screen
383 | 29 | 29 Table 1 cosolvent screen
384 | 29 | 29 Table 1 cosolvent screen
385 | 29 | 29 Table 1 cosolvent screen
386 | 29 | 29 Table 1 cosolvent screen
387 | 30 | 30 Fig. 6 text
388 | 30 | 30 Fig. 6 text
389 | 30 | 30 Fig. 6 text
390 | 30 | 30 Fig. 6 text
391 | 30 | 30 Fig. 6 text
392 | 32 | 32 Catalyst comparison and optimum condition text
393 | 32 | 32 Catalyst comparison and optimum condition text
394 | 32 | 32 Catalyst comparison and optimum condition text
395 | 33 | 33 Abstract and Figure 2 discussion
396 | 33 | 33 Abstract and Figure 2 discussion
397 | 33 | 33 Abstract and Figure 2 discussion
398 | 33 | 33 Abstract and Figure 2 discussion
399 | 34 | 34 Table 1 catalyst screening text
400 | 34 | 34 Table 1 catalyst screening text
401 | 34 | 34 Table 1 catalyst screening text
402 | 34 | 34 Table 1 catalyst screening text
403 | 34 | 34 Table 1 catalyst screening text
404 | 34 | 34 Table 1 catalyst screening text
405 | 35 | 35 Table 2 RSM experimental design
406 | 35 | 35 Table 2 RSM experimental design
407 | 35 | 35 Table 2 RSM experimental design
408 | 35 | 35 Table 2 RSM experimental design
409 | 35 | 35 Table 2 RSM experimental design
410 | 35 | 35 Table 2 RSM experimental design
411 | 35 | 35 Table 2 RSM experimental design
412 | 35 | 35 Table 2 RSM experimental design
413 | 35 | 35 Table 2 RSM experimental design
414 | 35 | 35 Table 2 RSM experimental design
415 | 35 | 35 Table 2 RSM experimental design
416 | 35 | 35 Table 2 RSM experimental design
417 | 35 | 35 Table 2 RSM experimental design
418 | 35 | 35 Table 2 RSM experimental design
419 | 35 | 35 Table 2 RSM experimental design
420 | 36 | 36 Abstract and Figure 8 text
421 | 37 | 37 Abstract
422 | 38 | 38 Optimal in situ PET upcycling condition
423 | 39 | 39 Methanolysis reaction method and abstract
424 | 40 | 40 Table 1 ball-milling screening
425 | 40 | 40 Table 1 ball-milling screening
426 | 40 | 40 Table 1 ball-milling screening
427 | 40 | 40 Table 1 ball-milling screening
428 | 40 | 40 Table 1 ball-milling screening
429 | 40 | 40 Table 1 ball-milling screening
430 | 40 | 40 Table 1 ball-milling screening
431 | 40 | 40 Table 1 ball-milling screening
432 | 40 | 40 Table 1 ball-milling screening
433 | 40 | 40 Table 1 ball-milling screening
434 | 40 | 40 Table 1 ball-milling screening
435 | 40 | 40 Table 1 ball-milling screening
436 | 40 | 40 Table 2 blended textile scope
437 | 40 | 40 Table 2 blended textile scope
438 | 40 | 40 Table 2 blended textile scope
439 | 23 | 23 Fig. 4
440 | 23 | 23 Fig. 4
441 | 23 | 23 Fig. 4
442 | 23 | 23 Fig. 4
443 | 23 | 23 Fig. 4
444 | 23 | 23 Fig. 4
445 | 23 | 23 Fig. 4
446 | 23 | 23 Fig. 4
447 | 23 | 23 Fig. 4
448 | 23 | 23 Fig. 4
449 | 23 | 23 Fig. 4
450 | 23 | 23 Fig. 4
451 | 23 | 23 Fig. 4
452 | 23 | 23 Fig. 4
453 | 24 | 24 Fig. 8a
454 | 24 | 24 Fig. 8a
455 | 24 | 24 Fig. 8a
456 | 24 | 24 Fig. 8a
457 | 24 | 24 Fig. 8b
458 | 24 | 24 Fig. 8b
459 | 24 | 24 Fig. 8b
460 | 24 | 24 Fig. 8b
461 | 24 | 24 Fig. 8c
462 | 24 | 24 Fig. 8c
463 | 24 | 24 Fig. 8c
464 | 24 | 24 Fig. 8c
465 | 24 | 24 Fig. 11a
466 | 24 | 24 Fig. 11a
467 | 24 | 24 Fig. 11a
468 | 24 | 24 Fig. 11a
469 | 24 | 24 Fig. 11a
470 | 24 | 24 Fig. 11a
471 | 24 | 24 Fig. 11a
472 | 24 | 24 Fig. 11a
473 | 24 | 24 Fig. 11a
474 | 24 | 24 Fig. 11a
475 | 24 | 24 Fig. 11b
476 | 24 | 24 Fig. 11b
477 | 24 | 24 Fig. 11b
478 | 24 | 24 Fig. 11b
479 | 24 | 24 Fig. 11b
480 | 24 | 24 Fig. 11b
481 | 24 | 24 Fig. 11b
482 | 24 | 24 Fig. 11b
483 | 24 | 24 Fig. 11b
484 | 24 | 24 Fig. 11b
485 | 24 | 24 Fig. 11d
486 | 24 | 24 Fig. 11d
487 | 24 | 24 Fig. 11d
488 | 24 | 24 Fig. 11d
489 | 24 | 24 Fig. 11d
490 | 24 | 24 Fig. 11d
491 | 24 | 24 Fig. 11d
492 | 24 | 24 Fig. 11d
493 | 24 | 24 Fig. 11d
494 | 24 | 24 Fig. 11d
495 | 24 | 24 Fig. 11d
496 | 24 | 24 Fig. 11d
497 | 24 | 24 Fig. 11d
498 | 24 | 24 Fig. 11d
499 | 24 | 24 Fig. 11d
500 | 24 | 24 Fig. 12
501 | 24 | 24 Fig. 12
502 | 24 | 24 Fig. 12
503 | 24 | 24 Fig. 12
504 | 24 | 24 Fig. 12
505 | 26 | 26 Fig. 3a
506 | 26 | 26 Fig. 3a
507 | 26 | 26 Fig. 3a
508 | 26 | 26 Fig. 3a
509 | 26 | 26 Fig. 3a
510 | 26 | 26 Fig. 3a
511 | 26 | 26 Fig. 3a
512 | 26 | 26 Fig. 3b
513 | 26 | 26 Fig. 3b
514 | 26 | 26 Fig. 3b
515 | 26 | 26 Fig. 3b
516 | 26 | 26 Fig. 3b
517 | 26 | 26 Fig. 3c
518 | 26 | 26 Fig. 3c
519 | 26 | 26 Fig. 3c
520 | 26 | 26 Fig. 3c
521 | 26 | 26 Fig. 3c
522 | 26 | 26 Fig. 3d
523 | 26 | 26 Fig. 3d
524 | 26 | 26 Fig. 3d
525 | 26 | 26 Fig. 3d
526 | 26 | 26 Fig. 3d
527 | 26 | 26 Fig. 3d
528 | 26 | 26 Fig. 3f
529 | 26 | 26 Fig. 3f
530 | 26 | 26 Fig. 3f
531 | 26 | 26 Fig. 3f
532 | 26 | 26 Fig. 3f
533 | 27 | 27 Fig. 1b
534 | 27 | 27 Fig. 1b
535 | 27 | 27 Fig. 1b
536 | 27 | 27 Fig. 1b
537 | 27 | 27 Fig. 1b
538 | 27 | 27 Fig. 1b
539 | 27 | 27 Fig. 1b
540 | 27 | 27 Fig. 1c
541 | 27 | 27 Fig. 1c
542 | 27 | 27 Fig. 1c
543 | 27 | 27 Fig. 1c
544 | 27 | 27 Fig. 1c
545 | 27 | 27 Fig. 1c
546 | 27 | 27 Fig. 1e
547 | 27 | 27 Fig. 1e
548 | 27 | 27 Fig. 1e
549 | 27 | 27 Fig. 1e
550 | 27 | 27 Fig. 1e
551 | 27 | 27 Fig. 1f
552 | 27 | 27 Fig. 1f
553 | 27 | 27 Fig. 1f
554 | 27 | 27 Fig. 1f
555 | 28 | 28 Fig. 1a
556 | 28 | 28 Fig. 1a
557 | 28 | 28 Fig. 1a
558 | 28 | 28 Fig. 1a
559 | 28 | 28 Fig. 1a
560 | 28 | 28 Fig. 1a
561 | 28 | 28 Fig. 1c
562 | 28 | 28 Fig. 1c
563 | 28 | 28 Fig. 1c
564 | 28 | 28 Fig. 1d
565 | 28 | 28 Fig. 1d
566 | 28 | 28 Fig. 1d
567 | 28 | 28 Fig. 1e
568 | 28 | 28 Fig. 1e
569 | 28 | 28 Fig. 1e
570 | 28 | 28 Fig. 4a
571 | 28 | 28 Fig. 4a
572 | 28 | 28 Fig. 4a
573 | 28 | 28 Fig. 4a
574 | 28 | 28 Fig. 4a
575 | 28 | 28 Fig. 4a
576 | 30 | 30 Fig. 6a
577 | 30 | 30 Fig. 6a
578 | 30 | 30 Fig. 6a
579 | 30 | 30 Fig. 6a
580 | 30 | 30 Fig. 6a
581 | 30 | 30 Fig. 6a
582 | 30 | 30 Fig. 8a
583 | 30 | 30 Fig. 8a
584 | 30 | 30 Fig. 8a
585 | 30 | 30 Fig. 8a
586 | 30 | 30 Fig. 8a
587 | 30 | 30 Fig. 8a
588 | 30 | 30 Fig. 9a
589 | 30 | 30 Fig. 9a
590 | 30 | 30 Fig. 9a
591 | 30 | 30 Fig. 9a
592 | 30 | 30 Fig. 9b
593 | 30 | 30 Fig. 9b
594 | 30 | 30 Fig. 9b
595 | 30 | 30 Fig. 9b
596 | 30 | 30 Fig. 9b
597 | 32 | 32 Fig. 1
598 | 32 | 32 Fig. 1
599 | 32 | 32 Fig. 1
600 | 32 | 32 Fig. 1
601 | 32 | 32 Fig. 1
602 | 32 | 32 Fig. 7a
603 | 32 | 32 Fig. 7a
604 | 32 | 32 Fig. 7a
605 | 32 | 32 Fig. 7a
606 | 32 | 32 Fig. 7a
607 | 32 | 32 Fig. 7b
608 | 32 | 32 Fig. 7b
609 | 32 | 32 Fig. 7b
610 | 32 | 32 Fig. 7b
611 | 32 | 32 Fig. 7b
612 | 32 | 32 Fig. 7c
613 | 32 | 32 Fig. 7c
614 | 32 | 32 Fig. 7c
615 | 32 | 32 Fig. 7c
616 | 32 | 32 Fig. 7c
617 | 32 | 32 Fig. 7d
618 | 32 | 32 Fig. 7d
619 | 32 | 32 Fig. 7d
620 | 32 | 32 Fig. 7d
621 | 32 | 32 Fig. 7d
622 | 32 | 32 Fig. 8b
623 | 32 | 32 Fig. 8b
624 | 32 | 32 Fig. 8b
625 | 32 | 32 Fig. 8b
626 | 32 | 32 Fig. 9b
627 | 32 | 32 Fig. 9b
628 | 32 | 32 Fig. 9b
629 | 32 | 32 Fig. 9b
630 | 32 | 32 Fig. 9b
631 | 33 | 33 Fig. 2
632 | 33 | 33 Fig. 2
633 | 33 | 33 Fig. 2
634 | 33 | 33 Fig. 2
635 | 33 | 33 Fig. 2
636 | 33 | 33 Fig. 2
637 | 33 | 33 Fig. 2
638 | 33 | 33 Fig. 2
639 | 33 | 33 Fig. 2
640 | 33 | 33 Fig. 2
641 | 33 | 33 Fig. 2
642 | 33 | 33 Fig. 2
643 | 33 | 33 Fig. 3
644 | 33 | 33 Fig. 3
645 | 33 | 33 Fig. 3
646 | 33 | 33 Fig. 3
647 | 33 | 33 Fig. 3
648 | 33 | 33 Fig. 4
649 | 33 | 33 Fig. 4
650 | 33 | 33 Fig. 4
651 | 33 | 33 Fig. 4
652 | 34 | 34 Fig. 3a
653 | 34 | 34 Fig. 3a
654 | 34 | 34 Fig. 3a
655 | 34 | 34 Fig. 3a
656 | 34 | 34 Fig. 3a
657 | 34 | 34 Fig. 3b
658 | 34 | 34 Fig. 3b
659 | 34 | 34 Fig. 3b
660 | 34 | 34 Fig. 3b
661 | 34 | 34 Fig. 3b
662 | 34 | 34 Fig. 3c
663 | 34 | 34 Fig. 3c
664 | 34 | 34 Fig. 3c
665 | 34 | 34 Fig. 3c
666 | 34 | 34 Fig. 3c
667 | 34 | 34 Fig. 3d
668 | 34 | 34 Fig. 3d
669 | 34 | 34 Fig. 3d
670 | 34 | 34 Fig. 3d
671 | 34 | 34 Fig. 3d
672 | 34 | 34 Fig. 4a
673 | 34 | 34 Fig. 4a
674 | 34 | 34 Fig. 4a
675 | 34 | 34 Fig. 4a
676 | 34 | 34 Fig. 4a
677 | 34 | 34 Fig. 4a
678 | 36 | 36 Fig. 8a
679 | 36 | 36 Fig. 8a
680 | 36 | 36 Fig. 8a
681 | 36 | 36 Fig. 8a
682 | 36 | 36 Fig. 8a
683 | 36 | 36 Fig. 8a
684 | 36 | 36 Fig. 8b
685 | 36 | 36 Fig. 8b
686 | 36 | 36 Fig. 8b
687 | 36 | 36 Fig. 8b
688 | 36 | 36 Fig. 8b
689 | 36 | 36 Fig. 8b
690 | 36 | 36 Fig. 8c
691 | 36 | 36 Fig. 8c
692 | 36 | 36 Fig. 8c
693 | 36 | 36 Fig. 8c
694 | 36 | 36 Fig. 8c
695 | 36 | 36 Fig. 8c
696 | 36 | 36 Fig. 8d
697 | 36 | 36 Fig. 8d
698 | 36 | 36 Fig. 8d
699 | 36 | 36 Fig. 8d
700 | 36 | 36 Fig. 8d
701 | 37 | 37 Fig. 6a
702 | 37 | 37 Fig. 6a
703 | 37 | 37 Fig. 6a
704 | 37 | 37 Fig. 6a
705 | 37 | 37 Fig. 6a
706 | 37 | 37 Fig. 6a
707 | 37 | 37 Fig. 6b
708 | 37 | 37 Fig. 6b
709 | 37 | 37 Fig. 6b
710 | 37 | 37 Fig. 6b
711 | 37 | 37 Fig. 6b
712 | 37 | 37 Fig. 6b
713 | 37 | 37 Fig. 6c
714 | 37 | 37 Fig. 6c
715 | 37 | 37 Fig. 6c
716 | 37 | 37 Fig. 6c
717 | 37 | 37 Fig. 6c
718 | 37 | 37 Fig. 6c
719 | 37 | 37 Fig. 6d
720 | 37 | 37 Fig. 6d
721 | 37 | 37 Fig. 6d
722 | 37 | 37 Fig. 6d
723 | 37 | 37 Fig. 6d
724 | 39 | 39 Fig. 1a
725 | 39 | 39 Fig. 1a
726 | 39 | 39 Fig. 1a
727 | 39 | 39 Fig. 1c
728 | 39 | 39 Fig. 1c
729 | 39 | 39 Fig. 1c
730 | 39 | 39 Fig. 1c
731 | 39 | 39 Fig. 1c
732 | 39 | 39 Fig. 1d
733 | 39 | 39 Fig. 1d
734 | 39 | 39 Fig. 1d
735 | 39 | 39 Fig. 1d
736 | 39 | 39 Fig. 1d
737 | 39 | 39 Fig. 2d
738 | 39 | 39 Fig. 2d
739 | 39 | 39 Fig. 2d
740 | 39 | 39 Fig. 2d
741 | 39 | 39 Fig. 2d
742 | 39 | 39 Fig. 2d
743 | 39 | 39 Fig. 2d
744 | 40 | 40 Fig. 1a
745 | 40 | 40 Fig. 1a
746 | 40 | 40 Fig. 1a
747 | 40 | 40 Fig. 1a
748 | 40 | 40 Fig. 1b
749 | 40 | 40 Fig. 1b
750 | 40 | 40 Fig. 1b
751 | 40 | 40 Fig. 2 catalyst loading 6
752 | 40 | 40 Fig. 2 catalyst loading 6
753 | 40 | 40 Fig. 2 catalyst loading 6
754 | 40 | 40 Fig. 2 catalyst loading 6
755 | 40 | 40 Fig. 2 catalyst loading 10
756 | 40 | 40 Fig. 2 catalyst loading 10
757 | 40 | 40 Fig. 2 catalyst loading 10
758 | 40 | 40 Fig. 2 catalyst loading 10
759 | 40 | 40 Fig. 2 catalyst loading 3
760 | 40 | 40 Fig. 2 catalyst loading 3
761 | 40 | 40 Fig. 2 catalyst loading 3
762 | 40 | 40 Fig. 2 catalyst loading 3